## Phyllis2 #3175 Stump chips
Phyllis2
https://phyllis.nl/Biomass/View/3175
Stump chips (#3175)
ID-number | #3175
Material | Stump chips
Classification | CEN/TS 14961 classification > Solid biofuels > Woody biomass
ECN Phyllis classification > untreated wood
NTA 8003 classification > [100] hout > [110] vers hout > [130] naaldhout > [131] naaldhout
Country | Finland
Submitter | VTT
Submitter organisation | ECN (Netherlands)
Submission date | 2009-04-16
Values
Property | Unit | Value |  |  | Std dev | Det lim | Lab | Date | Method | Remarks
|  | ar | dry | daf
Main biomass properties
Proximate analysis
Moisture content | wt% | 8.9 |  |  |  |  | VTT |  | CEN/TS 14774-1,2,3
Ash content at 550°C | wt% | 5.2838 | 5.8 |  |  |  | VTT |  | CEN/TS 14775
Volatile matter | wt% | 70.3292 | 77.2 | 81.95329 |  |  | VTT
Fixed carbon | wt% | 15.487 | 17 | 18.04671 |  |  |  |  | Calculated
Ultimate analysis (macroelements)
Carbon | wt% | 44.1835 | 48.5 | 51.4862 |  |  | VTT |  | CEN/TS 15104
Hydrogen | wt% | 5.1016 | 5.6 | 5.944798 |  |  | VTT |  | CEN/TS 15104
Nitrogen | wt% | 0.0911 | 0.1 | 0.1061571 |  |  | VTT |  | CEN/TS 15104
Total (with halides) | wt% | 63.56 | 60 | 57.53715 |  |  |  |  | Calculated
Heating value
Net calorific value (LHV) | MJ/kg | 16.462983 | 18.31 | 19.43737 |  |  | VTT |  | CEN/TS 14918
Gross calorific value (HHV) | MJ/kg | 17.78272 | 19.52 | 20.72187 |  |  | VTT
Note on C17: ar: as received, the material in its original form (including ash and moisture)
Note on E17: daf: the dry and ash free material
Note on D17: dry: the dry material (including ash)