## Phyllis2 #3176 wood pellet
Phyllis2
https://phyllis.nl/Biomass/View/3176
wood pellet (#3176)
ID-number | #3176
Material | wood pellet
Classification | CEN/TS 14961 classification > Solid biofuels > Woody biomass
ECN Phyllis classification > untreated wood
NTA 8003 classification > [100] hout > [110] vers hout > [119] overig vers hout
Country | Finland
Submitter | VTT
Submitter organisation | ECN (Netherlands)
Submission date | 2009-04-16
Values
Property | Unit | Value |  |  | Std dev | Det lim | Lab | Date | Method | Remarks
|  | ar | dry | daf
Main biomass properties
Proximate analysis
Moisture content | wt% | 8.1 |  |  |  |  | VTT |  | CEN/TS 14774-1,2,3
Ash content at 550°C | wt% | 0.3676 | 0.4 |  |  |  | VTT |  | CEN/TS 14775
Volatile matter | wt% | 76.4608 | 83.2 | 83.53414 |  |  | VTT
Fixed carbon | wt% | 15.0716 | 16.4 | 16.46586 |  |  |  |  | Calculated
Ultimate analysis (macroelements)
Carbon | wt% | 46.869 | 51 | 51.20482 |  |  | VTT |  | CEN/TS 15104
Hydrogen | wt% | 5.514 | 6 | 6.024096 |  |  | VTT |  | CEN/TS 15104
Nitrogen | wt% (dry) | <0,1 |  |  |  |  | VTT |  | CEN/TS 15104
Sulphur | wt% | 0.00919 | 0.01 | 0.01004016 |  |  | VTT |  | CEN/TS15289
Total (with halides) | wt% | 60.85979 | 57.41 | 57.23896 |  |  |  |  | Calculated
Heating value
Net calorific value (LHV) | MJ/kg | 17.373397 | 19.12 | 19.19679 |  |  | VTT |  | CEN/TS 14918
Gross calorific value (HHV) | MJ/kg | 18.78436 | 20.44 | 20.52209 |  |  | VTT
Note on C17: ar: as received, the material in its original form (including ash and moisture)
Note on E17: daf: the dry and ash free material
Note on D17: dry: the dry material (including ash)