## Phyllis2 #3178 Wood chips
Phyllis2
https://phyllis.nl/Biomass/View/3178
Wood chips (#3178)
ID-number | #3178
Material | Wood chips
Classification | CEN/TS 14961 classification > Solid biofuels > Woody biomass
ECN Phyllis classification > untreated wood
NTA 8003 classification > [100] hout > [110] vers hout > [119] overig vers hout
Country | Finland
Submitter | VTT
Submitter organisation | ECN (Netherlands)
Submission date | 2009-04-16
Values
Property | Unit | Value |  |  | Std dev | Det lim | Lab | Date | Method | Remarks
|  | ar | dry | daf
Main biomass properties
Proximate analysis
Moisture content | wt% | 10.3 |  |  |  |  | VTT |  | CEN/TS 14774-1,2,3
Ash content at 550°C | wt% | 1.5249 | 1.7 |  |  |  | VTT |  | CEN/TS 14775
Volatile matter | wt% | 70.5939 | 78.7 | 80.06104 |  |  | VTT
Fixed carbon | wt% | 17.5812 | 19.6 | 19.93896 |  |  |  |  | Calculated
Ultimate analysis (macroelements)
Carbon | wt% | 46.8234 | 52.2 | 53.10275 |  |  | VTT |  | CEN/TS 15104
Hydrogen | wt% | 5.2923 | 5.9 | 6.002035 |  |  | VTT |  | CEN/TS 15104
Nitrogen | wt% | 0.2691 | 0.3 | 0.3051882 |  |  | VTT |  | CEN/TS 15104
Sulphur | wt% | 0.02691 | 0.03 | 0.03051882 |  |  | VTT |  | CEN/TS15289
Total (with halides) | wt% | 64.23661 | 60.13 | 59.44049 |  |  |  |  | Calculated
Note on C17: ar: as received, the material in its original form (including ash and moisture)
Note on E17: daf: the dry and ash free material
Note on D17: dry: the dry material (including ash)