## Phyllis2 #3179 Wood chips
Phyllis2
https://phyllis.nl/Biomass/View/3179
Wood chips (#3179)
ID-number | #3179
Material | Wood chips
Classification | CEN/TS 14961 classification > Solid biofuels > Woody biomass
ECN Phyllis classification > untreated wood
NTA 8003 classification > [100] hout > [110] vers hout > [119] overig vers hout
Country | Finland
Submitter | VTT
Submitter organisation | ECN (Netherlands)
Submission date | 2009-04-16
Values
Property | Unit | Value |  |  | Std dev | Det lim | Lab | Date | Method | Remarks
|  | ar | dry | daf
Main biomass properties
Proximate analysis
Moisture content | wt% | 10.8 |  |  |  |  | VTT |  | CEN/TS 14774-1,2,3
Ash content at 550°C | wt% | 2.23 | 2.5 |  |  |  | VTT |  | CEN/TS 14775
Volatile matter | wt% | 65.3836 | 73.3 | 75.17949 |  |  | VTT
Fixed carbon | wt% | 21.5864 | 24.2 | 24.82051 |  |  |  |  | Calculated
Ultimate analysis (macroelements)
Carbon | wt% | 46.7408 | 52.4 | 53.74359 |  |  | VTT |  | CEN/TS 15104
Hydrogen | wt% | 5.1736 | 5.8 | 5.948718 |  |  | VTT |  | CEN/TS 15104
Nitrogen | wt% | 0.446 | 0.5 | 0.5128205 |  |  | VTT |  | CEN/TS 15104
Sulphur | wt% | 0.02676 | 0.03 | 0.03076923 |  |  | VTT |  | CEN/TS15289
Total (with halides) | wt% | 65.41716 | 61.23 | 60.2359 |  |  |  |  | Calculated
Note on C17: ar: as received, the material in its original form (including ash and moisture)
Note on E17: daf: the dry and ash free material
Note on D17: dry: the dry material (including ash)