## Phyllis2 #3181 Pruning wood
Phyllis2
https://phyllis.nl/Biomass/View/3181
Pruning wood (#3181)
ID-number | #3181
Material | Pruning wood
Alternative name | Pruning wood
Description | Snoeihout
Classification | CEN/TS 14961 classification > Solid biofuels > Woody biomass > Forest and plantation wood > Landscape management woody biomass
ECN Phyllis classification > untreated wood
NTA 8003 classification > [100] hout > [110] vers hout > [114] dunningshout
Country | Netherlands
Production date | 2003-01-28
Submitter | Bakker, F.P.
Submitter organisation | ECN (Netherlands)
Submission date | 2009-10-07
Values
Property | Unit | Value |  |  | Std dev | Det lim | Lab | Date | Method | Remarks
|  | ar | dry | daf
Main biomass properties
Proximate analysis
Moisture content | wt% | 3.03 |  |  |  | 0.1 | ECN | 2003-01-08 | CEN/TS 14774-1,2,3 | CEN/TS 14774-1,2,3
Ash content at 550°C | wt% | 16.513991 | 17.03 |  | 0.08 | 0.1 | ECN | 2003-01-14 | CEN/TS 14775 | CEN/TS 14775
Ash content at 815°C | wt% | 16.0048985 | 16.505 |  | 0.21 | 0.1 | ECN | 2003-01-14 |  | CEN/TS 14775
Volatile matter | wt% | 60.8923115 | 62.795 | 75.68398 | 0.19 | 0.1 | ECN | 2003-01-13
Fixed carbon | wt% | 19.5636975 | 20.175 | 24.31602 |  |  |  |  | Calculated
Ultimate analysis (macroelements)
Carbon | wt% | 40.397702 | 41.66 | 50.21092 | 0.61 | 0.1 | ECN | 2003-01-13 | CEN/TS 15104 | CEN/TS 15104
Hydrogen | wt% | 4.896985 | 5.05 | 6.086537 | 1.4 | 0.1 | ECN | 2003-01-13 | CEN/TS 15104 | CEN/TS 15104
Oxygen | wt% | 35.946779 | 37.07 | 44.6788 | 1.56 | 0.1 | ECN | 2003-01-10 |  | B.N213
Nitrogen | wt% | 0.67879 | 0.7 | 0.8436784 | 2.02 | 0.1 | ECN | 2003-01-13 | CEN/TS 15104 | CEN/TS 15104
Sulphur | wt% | 0.0787308 | 0.08119088 | 0.09785571 |  | 0.0002003712 | ECN | 2003-01-15 | CEN/TS15289 | CEN/TS 15104
Total (with halides) | wt% | 101.6394 | 101.6906 | 102.0376 |  |  |  |  | Calculated
Halides
Chlorine (Cl) | mg/kg | 963.8818 | 994 | 1198.023 |  | 5 | ECN | 2003-01-17 | CEN/TS 15289 | CEN/TS 15289
Heating value
Net calorific value (LHV) | MJ/kg | 16.63730205 | 17.2335 | 20.77076 | 0.43 |  | ECN | 2003-01-10 | CEN/TS 14918 | CEN/TS 14918
HHVMilne | MJ/kg | 15.65013 | 16.13914 | 19.45178 |  |  |  |  | Calculated
Trace elements composition
Aluminium (Al) | mg/kg (dry) | 3620.384 |  |  |  | 0.02165618 | ECN | 2003-01-15 |  | CEN/TS 15290
Arsenic (As) | mg/kg (dry) | 1.880994 |  |  |  | 0.6455605 | ECN | 2003-01-15 |  | CEN/TS 15297
Boron (B) | mg/kg (dry) | 9.461689 |  |  |  | 0.01134371 | ECN | 2003-01-15 |  | B.S221
Barium (Ba) | mg/kg (dry) | 50.63009 |  |  |  | 0.02165618 | ECN | 2003-01-15 |  | CEN/TS 15297
Calcium (Ca) | mg/kg (dry) | 9707.967 |  |  |  | 0.2959678 | ECN | 2003-01-15 |  | CEN/TS 15290
Cadmium (Cd) | mg/kg (dry) | 0.3506239 |  |  |  | 0.1856244 | ECN | 2003-01-15 |  | CEN/TS 15297
Cobalt (Co) | mg/kg (dry) | 1.369496 |  |  |  | 0.547592 | ECN | 2003-01-15 |  | CEN/TS 15297
Chromium (Cr) | mg/kg (dry) | 18.80891 |  |  |  | 1.08384 | ECN | 2003-01-15 |  | CEN/TS 15297
Copper (Cu) | mg/kg (dry) | 13.56915 |  |  |  | 0.2413117 | ECN | 2003-01-15 |  | CEN/TS 15297
Iron (Fe) | mg/kg (dry) | 2420.732 |  |  |  | 4.116737 | ECN | 2003-01-15 |  | CEN/TS 15290
Potassium (K) | mg/kg (dry) | 5205.87 |  |  |  | 6.076106 | ECN | 2003-01-15 |  | CEN/TS 15290
Magnesium (Mg) | mg/kg (dry) | 1080.626 |  |  |  | 0.02165618 | ECN | 2003-01-15 |  | CEN/TS 15290
Manganese (Mn) | mg/kg (dry) | 136.4071 |  |  |  | 0.0329999 | ECN | 2003-01-15 |  | CEN/TS 15297
Molybdenium (Mo) | mg/kg (dry) | 0.5372796 |  |  |  | 0.4485923 | ECN | 2003-01-15 |  | CEN/TS 15297
Sodium (Na) | mg/kg (dry) | 975.7358 |  |  |  | 1.040528 | ECN | 2003-01-15 |  | CEN/TS 15290
Nickel (Ni) | mg/kg (dry) | 7.110447 |  |  |  | 0.6239043 | ECN | 2003-01-15 |  | CEN/TS 15297
Phosphorus (P) | mg/kg (dry) | 845.0335 |  |  |  | 0.865216 | ECN | 2003-01-15 |  | CEN/TS 15290
Lead (Pb) | mg/kg (dry) | 23.97443 |  |  |  | 3.043209 | ECN | 2003-01-15 |  | CEN/TS 15297
Antimony (Sb) | mg/kg (dry) | 0.2474992 |  |  |  | 0.3279365 | ECN | 2003-01-15 |  | B.S221
Selenium (Se) | mg/kg (dry) | -0.9116222 |  |  |  | 1.105497 | ECN | 2003-01-15 |  | CEN/TS 15297
Silicon (Si) | mg/kg (dry) | 62120.78 |  |  |  | 160.3702 | ECN | 2003-01-15 |  | CEN/TS 15290
Tin (Sn) | mg/kg (dry) | 0.6723729 |  |  |  | 0.6785604 | ECN | 2003-01-15 |  | B.S221
Strontium (Sr) | mg/kg (dry) | 36.03279 |  |  |  | 0 | ECN | 2003-01-15 |  | B.S221
Titanium (Ti) | mg/kg (dry) | 297.8292 |  |  |  | 6.482417 | ECN | 2003-01-15 |  | CEN/TS 15290
Vanadium (V) | mg/kg (dry) | 4.92111 |  |  |  | 0.2186243 | ECN | 2003-01-15 |  | CEN/TS 15297
Zinc (Zn) | mg/kg (dry) | 70.89615 |  |  |  | 0.04331236 | ECN | 2003-01-15 |  | CEN/TS 15297
Note on C20: ar: as received, the material in its original form (including ash and moisture)
Note on E20: daf: the dry and ash free material
Note on D20: dry: the dry material (including ash)