## Phyllis2 #3182 Felling wood
Phyllis2
https://phyllis.nl/Biomass/View/3182
Felling wood (#3182)
ID-number | #3182
Material | Felling wood
Alternative name | Felling wood
Description | Rooihout
Classification | CEN/TS 14961 classification > Solid biofuels > Woody biomass > Forest and plantation wood > Landscape management woody biomass
ECN Phyllis classification > untreated wood > others > wood, forest wood
NTA 8003 classification > [100] hout > [110] vers hout > [114] dunningshout
Country | Netherlands
Production date | 2003-01-29
Submitter | Bakker, F.P.
Submitter organisation | ECN (Netherlands)
Submission date | 2009-10-07
Values
Property | Unit | Value |  |  | Std dev | Det lim | Lab | Date | Method | Remarks
|  | ar | dry | daf
Main biomass properties
Proximate analysis
Moisture content | wt% | 4.48 |  |  |  | 0.1 | ECN | 2003-01-08 | CEN/TS 14774-1,2,3 | CEN/TS 14774-1,2,3
Ash content at 550°C | wt% | 6.810576 | 7.13 |  |  | 0.1 | ECN | 2003-01-14 | CEN/TS 14775 | CEN/TS 14775
Ash content at 815°C | wt% | 6.084624 | 6.37 |  |  | 0.1 | ECN | 2003-01-14 |  | CEN/TS 14775
Volatile matter | wt% | 68.736192 | 71.96 | 77.48466 |  | 0.1 | ECN | 2003-01-13
Fixed carbon | wt% | 19.973232 | 20.91 | 22.51534 |  |  |  |  | Calculated
Ultimate analysis (macroelements)
Carbon | wt% | 44.975592 | 47.085 | 50.6999 | 0.26 | 0.1 | ECN | 2003-01-13 | CEN/TS 15104 | CEN/TS 15104
Hydrogen | wt% | 5.458968 | 5.715 | 6.153763 | 0.87 | 0.1 | ECN | 2003-01-13 | CEN/TS 15104 | CEN/TS 15104
Oxygen | wt% | 40.027656 | 41.905 | 45.12221 | 0.93 | 0.1 | ECN | 2003-01-10 |  | B.N213
Nitrogen | wt% | 0.625656 | 0.655 | 0.705287 | 3.24 | 0.1 | ECN | 2003-01-13 | CEN/TS 15104 | CEN/TS 15104
Sulphur | wt% | 0.06134635 | 0.06422357 | 0.06915426 | 1 | 0.0002034129 | ECN | 2003-01-15 | CEN/TS15289 | CEN/TS 15104
Total (with halides) | wt% | 102.4663 | 102.582 | 102.7803 |  |  |  |  | Calculated
Halides
Chlorine (Cl) | mg/kg | 265.5456 | 278 | 299.3432 |  | 5 | ECN | 2003-01-17 | CEN/TS 15289 | CEN/TS 15289
Heating value
Net calorific value (LHV) | MJ/kg | 18.2781536 | 19.25 | 20.7279 |  |  | ECN | 2003-01-10 | CEN/TS 14918 | CEN/TS 14918
HHVMilne | MJ/kg | 17.58247 | 18.40711 | 19.8203 |  |  |  |  | Calculated
Trace elements composition
Aluminium (Al) | mg/kg (dry) | 742.1367 |  |  | 4.26 | 0.02198492 | ECN | 2003-01-15 |  | CEN/TS 15290
Arsenic (As) | mg/kg (dry) | 0.5857412 |  |  | 52.7 | 0.6553601 | ECN | 2003-01-15 |  | CEN/TS 15297
Boron (B) | mg/kg (dry) | 10.12982 |  |  | 0.31 | 0.01151591 | ECN | 2003-01-15 |  | B.S221
Barium (Ba) | mg/kg (dry) | 21.59914 |  |  | 7.76 | 0.02198492 | ECN | 2003-01-15 |  | CEN/TS 15297
Calcium (Ca) | mg/kg (dry) | 10347.58 |  |  | 0.75 | 0.3004606 | ECN | 2003-01-15 |  | CEN/TS 15290
Cadmium (Cd) | mg/kg (dry) | 1.083543 |  |  | 9.43 | 0.1884422 | ECN | 2003-01-15 |  | CEN/TS 15297
Cobalt (Co) | mg/kg (dry) | 0.2538735 |  |  | 43.45 | 0.5559045 | ECN | 2003-01-15 |  | CEN/TS 15297
Chromium (Cr) | mg/kg (dry) | 5.766855 |  |  | 4.17 | 1.100293 | ECN | 2003-01-15 |  | CEN/TS 15297
Copper (Cu) | mg/kg (dry) | 6.157349 |  |  | 7.18 | 0.2449749 | ECN | 2003-01-15 |  | CEN/TS 15297
Iron (Fe) | mg/kg (dry) | 1283.584 |  |  | 7.13 | 4.179229 | ECN | 2003-01-15 |  | CEN/TS 15290
Potassium (K) | mg/kg (dry) | 3304.333 |  |  | 0.4 | 6.168342 | ECN | 2003-01-15 |  | CEN/TS 15290
Magnesium (Mg) | mg/kg (dry) | 798.8395 |  |  | 5.67 | 0.02198492 | ECN | 2003-01-15 |  | CEN/TS 15290
Manganese (Mn) | mg/kg (dry) | 68.5312 |  |  | 4.89 | 0.03350084 | ECN | 2003-01-15 |  | CEN/TS 15297
Molybdenium (Mo) | mg/kg (dry) | 0.1805905 |  |  | 20.09 | 0.455402 | ECN | 2003-01-15 |  | CEN/TS 15297
Sodium (Na) | mg/kg (dry) | 252.78 |  |  | 6.93 | 1.056323 | ECN | 2003-01-15 |  | CEN/TS 15290
Nickel (Ni) | mg/kg (dry) | 2.670645 |  |  | 9.42 | 0.6333752 | ECN | 2003-01-15 |  | CEN/TS 15297
Phosphorus (P) | mg/kg (dry) | 758.8416 |  |  | 0.02 | 0.8783501 | ECN | 2003-01-15 |  | CEN/TS 15290
Lead (Pb) | mg/kg (dry) | 5.826528 |  |  | 6.92 | 3.089405 | ECN | 2003-01-15 |  | CEN/TS 15297
Antimony (Sb) | mg/kg (dry) | 0.2847571 |  |  | 105.03 | 0.3329146 | ECN | 2003-01-15 |  | B.S221
Selenium (Se) | mg/kg (dry) | -0.4648241 |  |  | -49.37 | 1.122278 | ECN | 2003-01-15 |  | CEN/TS 15297
Silicon (Si) | mg/kg (dry) | 13256.14 |  |  | 1.92 | 162.8046 | ECN | 2003-01-15 |  | CEN/TS 15290
Tin (Sn) | mg/kg (dry) | 0.1612228 |  |  | 39.49 | 0.688861 | ECN | 2003-01-15 |  | B.S221
Strontium (Sr) | mg/kg (dry) | 35.28685 |  |  | 1.57 | 0 | ECN | 2003-01-15 |  | B.S221
Titanium (Ti) | mg/kg (dry) | 55.60668 |  |  | 4.53 | 6.580821 | ECN | 2003-01-15 |  | CEN/TS 15290
Vanadium (V) | mg/kg (dry) | 1.355214 |  |  | 1.15 | 0.221943 | ECN | 2003-01-15 |  | CEN/TS 15297
Zinc (Zn) | mg/kg (dry) | 69.4441 |  |  | 1.91 | 0.04396985 | ECN | 2003-01-15 |  | CEN/TS 15297
Note on C20: ar: as received, the material in its original form (including ash and moisture)
Note on E20: daf: the dry and ash free material
Note on D20: dry: the dry material (including ash)