## Phyllis2 #3185 palmpit nr0043
Phyllis2
https://phyllis.nl/Biomass/View/3185
palmpit nr0043 (#3185)
ID-number | #3185
Material | palmpit nr0043
Alternative name | Palmpit kernels
Description | Palmpitschilfers
Classification | CEN/TS 14961 classification > Solid biofuels > Fruit biomass > Fruit processing industry > Chemically treated fruit residues > Nuts and acorns
ECN Phyllis classification > husk/shell/pit > others
NTA 8003 classification > [500] biomassa uit de industrie > [520] schillen/vliezen/pitten > [529] overige schillen/vliezen/pitten
Country | Congo, Republic of the
Producer | Davof Trading (Africa) b.v.
Production date | 2003-09-29
Submitter | Bakker, F.P.
Submitter organisation | Davof Trading (Africa) b.v.
Submission date | 2009-06-24
Values
Property | Unit | Value |  |  | Std dev | Det lim | Lab | Date | Method | Remarks
|  | ar | dry | daf
Main biomass properties
Proximate analysis
Moisture content | wt% | 6.52 |  |  |  | 0.1 | ECN | 2003-09-29 | CEN/TS 14774-1,2,3 | CEN/TS 14774-1,2,3
Ash content at 550°C | wt% | 4.2496008 | 4.546 |  | 2.52 | 0.1 | ECN | 2003-10-14 | CEN/TS 14775 | CEN/TS 14775
Ultimate analysis (macroelements)
Carbon | wt% | 43.346676 | 46.37 | 48.57837 | 0.09 | 0.1 | ECN | 2003-10-01 | CEN/TS 15104 | CEN/TS 15104
Hydrogen | wt% | 5.72565 | 6.125 | 6.416703 | 0.12 | 0.1 | ECN | 2003-10-01 | CEN/TS 15104 | CEN/TS 15104
Oxygen | wt% | 35.63925 | 38.125 | 39.9407 | 0.13 | 0.1 | ECN | 2003-10-15 |  | B.N213
Nitrogen | wt% | 2.59407 | 2.775 | 2.907159 | 0.25 | 0.1 | ECN | 2003-10-01 | CEN/TS 15104 | CEN/TS 15104
Sulphur | wt% | 0.231328 | 0.2474626 | 0.259248 | 2.02 | 0.0002439024 | ECN | 2003-10-10 | CEN/TS15289 | CEN/TS 15104
Total (with halides) | wt% | 98.39738 | 98.2856 | 98.20395 |  |  |  |  | Calculated
Halides
Bromine (Br) | mg/kg | 5.1414 | 5.5 | 5.761938 | 12.86 | 0.5 | ECN | 2003-10-03 |  | B.N203
Chlorine (Cl) | mg/kg | 889.4622 | 951.5 | 996.8152 | 7.8 | 0.5 | ECN | 2003-10-03 | CEN/TS 15289 | CEN/TS 15289
Fluorine (F) | mg/kg | 13.442424 | 14.38 | 15.06485 | 2.95 | 1.25 | ECN | 2003-11-12 |  | B.N203
Heating value
Net calorific value (LHV) | MJ/kg | 18.386681 | 19.8395 | 20.78436 | 0.4 | 1 | ECN | 2003-09-30 | CEN/TS 14918 | CEN/TS 14918
HHVMilne | MJ/kg | 17.71633 | 18.952 | 19.85459 |  |  |  |  | Calculated
Trace elements composition
Aluminium (Al) | mg/kg (dry) | 506.135 |  |  | 3.61 | 0.1711596 | ECN | 2003-10-10 |  | CEN/TS 15290
Arsenic (As) | mg/kg (dry) | -1.107189 |  |  | -26.64 | 1.412067 | ECN | 2003-10-10 |  | CEN/TS 15297
Boron (B) | mg/kg (dry) | 3.802953 |  |  | 2.19 | 0.3316217 | ECN | 2003-10-10 |  | B.S221
Barium (Ba) | mg/kg (dry) | 4.048994 |  |  | 28.58 | 0.06418485 | ECN | 2003-10-10 |  | CEN/TS 15297
Calcium (Ca) | mg/kg (dry) | 2750.193 |  |  | 2.59 | 1.679504 | ECN | 2003-10-10 |  | CEN/TS 15290
Cadmium (Cd) | mg/kg (dry) | 0.01604621 |  |  | 141.42 | 0.05348738 | ECN | 2003-10-10 |  | CEN/TS 15297
Cobalt (Co) | mg/kg (dry) | 1.52439 |  |  | 5.46 | 0.3530167 | ECN | 2003-10-10 |  | CEN/TS 15297
Chromium (Cr) | mg/kg (dry) | 3.449936 |  |  | 7.24 | 0.3744116 | ECN | 2003-10-10 |  | CEN/TS 15297
Copper (Cu) | mg/kg (dry) | 29.47689 |  |  | 2.08 | 0.4065041 | ECN | 2003-10-10 |  | CEN/TS 15297
Iron (Fe) | mg/kg (dry) | 574.3742 |  |  | 1.59 | 1.048353 | ECN | 2003-10-10 |  | CEN/TS 15290
Potassium (K) | mg/kg (dry) | 6345.106 |  |  | 1.63 | 3.038083 | ECN | 2003-10-10 |  | CEN/TS 15290
Magnesium (Mg) | mg/kg (dry) | 3524.406 |  |  | 1.67 | 0.1497647 | ECN | 2003-10-10 |  | CEN/TS 15290
Manganese (Mn) | mg/kg (dry) | 208.2585 |  |  | 1.97 | 0.1069748 | ECN | 2003-10-10 |  | CEN/TS 15297
Molybdenium (Mo) | mg/kg (dry) | 0.2781344 |  |  | 43.51 | 0.224647 | ECN | 2003-10-10 |  | CEN/TS 15297
Sodium (Na) | mg/kg (dry) | 77.43368 |  |  | 1.06 | 1.454857 | ECN | 2003-10-10 |  | CEN/TS 15290
Nickel (Ni) | mg/kg (dry) | 1.78113 |  |  | 24.21 | 0.3316217 | ECN | 2003-10-10 |  | CEN/TS 15297
Phosphorus (P) | mg/kg (dry) | 7061.232 |  |  | 2.16 | 0.6204536 | ECN | 2003-10-10 |  | CEN/TS 15290
Lead (Pb) | mg/kg (dry) | -1.577878 |  |  | -30.2 | 1.037655 | ECN | 2003-10-10 |  | CEN/TS 15297
Antimony (Sb) | mg/kg (dry) | 0.4118528 |  |  | 115.71 | 0.6204536 | ECN | 2003-10-10 |  | B.S221
Selenium (Se) | mg/kg (dry) | 0.9734703 |  |  | 4.66 | 1.379974 | ECN | 2003-10-10 |  | CEN/TS 15297
Silicon (Si) | mg/kg (dry) | 2423.529 |  |  | 1.58 | 1.326487 | ECN | 2003-10-10 |  | CEN/TS 15290
Tin (Sn) | mg/kg (dry) | 0.06953359 |  |  | 54.39 | 0.4813864 | ECN | 2003-10-10 |  | B.S221
Strontium (Sr) | mg/kg (dry) | 14.28648 |  |  | 0.58 | 0.05348738 | ECN | 2003-10-10 |  | B.S221
Tellurium (Te) | mg/kg (dry) | -0.02834831 |  |  | -776.48 | 0.5348738 | ECN | 2003-10-28 |  | CEN/TS 15297
Titanium (Ti) | mg/kg (dry) | 29.94223 |  |  | 5.31 | 0.1497647 | ECN | 2003-10-10 |  | CEN/TS 15290
Thallium (Tl) | mg/kg (dry) | -0.0449294 |  |  | -84.18 | 0.08664955 | ECN | 2003-10-28 |  | B.S211
Vanadium (V) | mg/kg (dry) | 0.9306804 |  |  |  | 0.203252 | ECN | 2003-10-10 |  | CEN/TS 15297
Zinc (Zn) | mg/kg (dry) | 51.58323 |  |  | 1.76 | 0.2567394 | ECN | 2003-10-10 |  | CEN/TS 15297
Note on C21: ar: as received, the material in its original form (including ash and moisture)
Note on E21: daf: the dry and ash free material
Note on D21: dry: the dry material (including ash)