## Phyllis2 #3186 Residual wood
Phyllis2
https://phyllis.nl/Biomass/View/3186
Residual wood (#3186)
ID-number | #3186
Material | Residual wood
Alternative name | Resthout
Description | Hout
Classification | CEN/TS 14961 classification > Solid biofuels > Woody biomass > Forest and plantation wood > Landscape management woody biomass
ECN Phyllis classification > untreated wood
NTA 8003 classification > [100] hout > [110] vers hout > [114] dunningshout
Country | Netherlands
Production date | 2003-01-28
Submitter | Bakker, F.P.
Submitter organisation | ECN (Netherlands)
Submission date | 2009-10-07
Values
Property | Unit | Value |  |  | Std dev | Det lim | Lab | Date | Method | Remarks
|  | ar | dry | daf
Main biomass properties
Proximate analysis
Moisture content | wt% | 0.43 |  |  |  | 0.1 | ECN | 2003-01-08 | CEN/TS 14774-1,2,3 | CEN/TS 14774-1,2,3
Ash content at 550°C | wt% | 0.8114955 | 0.815 |  | 0.87 | 0.1 | ECN | 2003-01-14 | CEN/TS 14775 | CEN/TS 14775
Ash content at 815°C | wt% | 0.736818 | 0.74 |  | 3.82 | 0.1 | ECN | 2003-01-14 |  | CEN/TS 14775
Volatile matter | wt% | 81.2939265 | 81.645 | 82.31587 | 1.05 | 0.1 | ECN | 2003-01-13
Fixed carbon | wt% | 17.464578 | 17.54 | 17.68413 |  |  |  |  | Calculated
Ultimate analysis (macroelements)
Carbon | wt% | 48.819171 | 49.03 | 49.43288 | 0.03 | 0.1 | ECN | 2003-01-13 | CEN/TS 15104 | CEN/TS 15104
Hydrogen | wt% | 6.0090495 | 6.035 | 6.084589 | 0.35 | 0.1 | ECN | 2003-01-13 | CEN/TS 15104 | CEN/TS 15104
Oxygen | wt% | 43.502133 | 43.69 | 44.049 | 0.29 | 0.1 | ECN | 2003-01-10 |  | B.N213
Nitrogen | wt% | 0.109527 | 0.11 | 0.1109039 |  | 0.1 | ECN | 2003-01-13 | CEN/TS 15104 | CEN/TS 15104
Sulphur | wt% | 0.0110676 | 0.0111154 | 0.01120673 | 6.18 | 0.0001951391 | ECN | 2003-01-15 | CEN/TS15289 | CEN/TS 15104
Total (with halides) | wt% | 99.69582898 | 99.69452 | 99.69201 |  |  |  |  | Calculated
Halides
Chlorine (Cl) | mg/kg | 33.8538 | 34 | 34.27938 |  | 5 | ECN | 2003-01-17 | CEN/TS 15289 | CEN/TS 15289
Heating value
Net calorific value (LHV) | MJ/kg | 20.4819968 | 20.581 | 20.75011 |  |  | ECN | 2003-01-10 | CEN/TS 14918 | CEN/TS 14918
HHVMilne | MJ/kg | 19.34635 | 19.42989 | 19.58955 |  |  |  |  | Calculated
Trace elements composition
Aluminium (Al) | mg/kg (dry) | 57.51883 |  |  | 12.68 | 0.02109069 | ECN | 2003-01-15 |  | CEN/TS 15290
Arsenic (As) | mg/kg (dry) | 0.1878076 |  |  | 12.1 | 0.6287034 | ECN | 2003-01-15 |  | CEN/TS 15297
Boron (B) | mg/kg (dry) | 2.478658 |  |  | 5.04 | 0.0110475 | ECN | 2003-01-15 |  | B.S221
Barium (Ba) | mg/kg (dry) | 8.794316 |  |  | 7.21 | 0.02109069 | ECN | 2003-01-15 |  | CEN/TS 15297
Calcium (Ca) | mg/kg (dry) | 1672.515 |  |  | 12.57 | 0.2882394 | ECN | 2003-01-15 |  | CEN/TS 15290
Cadmium (Cd) | mg/kg (dry) | 0.422316 |  |  | 2.19 | 0.1807773 | ECN | 2003-01-15 |  | CEN/TS 15297
Cobalt (Co) | mg/kg (dry) | 0.06076127 |  |  | 47.92 | 0.5332932 | ECN | 2003-01-15 |  | CEN/TS 15297
Chromium (Cr) | mg/kg (dry) | 0.5438385 |  |  | 2.22 | 1.055539 | ECN | 2003-01-15 |  | CEN/TS 15297
Copper (Cu) | mg/kg (dry) | 1.331726 |  |  | 0.85 | 0.2350105 | ECN | 2003-01-15 |  | CEN/TS 15297
Iron (Fe) | mg/kg (dry) | 167.0664 |  |  | 6.55 | 4.00924 | ECN | 2003-01-15 |  | CEN/TS 15290
Potassium (K) | mg/kg (dry) | 712.1899 |  |  | 2.15 | 5.917445 | ECN | 2003-01-15 |  | CEN/TS 15290
Magnesium (Mg) | mg/kg (dry) | 181.3046 |  |  | 5.62 | 0.02109069 | ECN | 2003-01-15 |  | CEN/TS 15290
Manganese (Mn) | mg/kg (dry) | 95.02109 |  |  | 2.92 | 0.03213819 | ECN | 2003-01-15 |  | CEN/TS 15297
Molybdenium (Mo) | mg/kg (dry) | -0.005523752 |  |  | -1169.94 | 0.4368786 | ECN | 2003-01-15 |  | CEN/TS 15297
Sodium (Na) | mg/kg (dry) | 36.65763 |  |  | 4.03 | 1.013357 | ECN | 2003-01-15 |  | CEN/TS 15290
Nickel (Ni) | mg/kg (dry) | 0.3349402 |  |  | 129.12 | 0.6076127 | ECN | 2003-01-15 |  | CEN/TS 15297
Phosphorus (P) | mg/kg (dry) | 91.76308 |  |  | 4.93 | 0.8426233 | ECN | 2003-01-15 |  | CEN/TS 15290
Lead (Pb) | mg/kg (dry) | 1.173546 |  |  | 11.2 | 2.963744 | ECN | 2003-01-15 |  | CEN/TS 15297
Antimony (Sb) | mg/kg (dry) | -0.5809983 |  |  | -23.1 | 0.3193733 | ECN | 2003-01-15 |  | B.S221
Selenium (Se) | mg/kg (dry) | -0.8335844 |  |  | -40.55 | 1.07663 | ECN | 2003-01-15 |  | CEN/TS 15297
Silicon (Si) | mg/kg (dry) | 156.0164 |  |  | 8.07 | 7.122627 | ECN | 2003-01-15 |  | CEN/TS 15290
Tin (Sn) | mg/kg (dry) | -0.03213819 |  |  | -1096.02 | 0.6608416 | ECN | 2003-01-15 |  | B.S221
Strontium (Sr) | mg/kg (dry) | 7.608215 |  |  | 11.55 | 0 | ECN | 2003-01-15 |  | B.S221
Titanium (Ti) | mg/kg (dry) | 2.649895 |  |  | 1.96 | 0.2882394 | ECN | 2003-01-15 |  | CEN/TS 15290
Vanadium (V) | mg/kg (dry) | 0.09189515 |  |  | 19.32 | 0.2129155 | ECN | 2003-01-15 |  | CEN/TS 15297
Zinc (Zn) | mg/kg (dry) | 18.47193 |  |  | 8.25 | 0.04218138 | ECN | 2003-01-15 |  | CEN/TS 15297
Note on C20: ar: as received, the material in its original form (including ash and moisture)
Note on E20: daf: the dry and ash free material
Note on D20: dry: the dry material (including ash)