## Phyllis2 #3190 Thinning wood
Phyllis2
https://phyllis.nl/Biomass/View/3190
Thinning wood (#3190)
ID-number | #3190
Material | Thinning wood
Alternative name | Thinning wood
Description | Dunningshout
Classification | CEN/TS 14961 classification > Solid biofuels > Woody biomass > Forest and plantation wood > Landscape management woody biomass
ECN Phyllis classification > untreated wood
NTA 8003 classification > [100] hout > [110] vers hout > [114] dunningshout
Country | Netherlands
Production date | 2003-01-28
Submitter | Bakker, F.P.
Submitter organisation | ECN (Netherlands)
Submission date | 2009-10-07
Values
Property | Unit | Value |  |  | Std dev | Det lim | Lab | Date | Method | Remarks
|  | ar | dry | daf
Main biomass properties
Proximate analysis
Moisture content | wt% | 3.18 |  |  |  | 0.1 | ECN | 2003-01-08 | CEN/TS 14774-1,2,3 | CEN/TS 14774-1,2,3
Ash content at 550°C | wt% | 4.69577 | 4.85 |  |  | 0.1 | ECN | 2003-01-14 | CEN/TS 14775 | CEN/TS 14775
Ash content at 815°C | wt% | 3.979302 | 4.11 |  |  | 0.1 | ECN | 2003-01-14 |  | CEN/TS 14775
Volatile matter | wt% | 71.762984 | 74.12 | 77.89806 |  | 0.1 | ECN | 2003-01-13
Fixed carbon | wt% | 20.361246 | 21.03 | 22.10194 |  |  |  |  | Calculated
Ultimate analysis (macroelements)
Carbon | wt% | 46.531692 | 48.06 | 50.50972 | 0.03 | 0.1 | ECN | 2003-01-13 | CEN/TS 15104 | CEN/TS 15104
Hydrogen | wt% | 5.765631 | 5.955 | 6.258539 | 2.97 | 0.1 | ECN | 2003-01-13 | CEN/TS 15104 | CEN/TS 15104
Oxygen | wt% | 42.073131 | 43.455 | 45.66999 | 0.21 | 0.1 | ECN | 2003-01-10 |  | B.N213
Nitrogen | wt% | 0.469577 | 0.485 | 0.5097215 | 4.37 | 0.1 | ECN | 2003-01-13 | CEN/TS 15104 | CEN/TS 15104
Sulphur | wt% | 0.0466963 | 0.04823001 | 0.0506884 |  | 0.0002006817 | ECN | 2003-01-15 | CEN/TS15289 | CEN/TS 15104
Total (with halides) | wt% | 102.7852 | 102.8766 | 103.0233 |  |  |  |  | Calculated
Halides
Chlorine (Cl) | mg/kg | 226.5588 | 234 | 245.9275 |  | 5 | ECN | 2003-01-17 | CEN/TS 15289 | CEN/TS 15289
Heating value
Net calorific value (LHV) | MJ/kg | 19.2950264 | 20.009 | 21.0289 |  |  | ECN | 2003-01-10 | CEN/TS 14918 | CEN/TS 14918
HHVMilne | MJ/kg | 18.31919 | 18.92087 | 19.88531 |  |  |  |  | Calculated
Trace elements composition
Aluminium (Al) | mg/kg (dry) | 372.894 |  |  |  | 0.02168973 | ECN | 2003-01-15 |  | CEN/TS 15290
Arsenic (As) | mg/kg (dry) | -0.2571783 |  |  |  | 0.6465606 | ECN | 2003-01-15 |  | CEN/TS 15297
Boron (B) | mg/kg (dry) | 8.794671 |  |  |  | 0.01136129 | ECN | 2003-01-15 |  | B.S221
Barium (Ba) | mg/kg (dry) | 10.40384 |  |  |  | 0.02168973 | ECN | 2003-01-15 |  | CEN/TS 15297
Calcium (Ca) | mg/kg (dry) | 7981.018 |  |  |  | 0.2964264 | ECN | 2003-01-15 |  | CEN/TS 15290
Cadmium (Cd) | mg/kg (dry) | 0.5814914 |  |  |  | 0.185912 | ECN | 2003-01-15 |  | CEN/TS 15297
Cobalt (Co) | mg/kg (dry) | 0.484404 |  |  |  | 0.5484404 | ECN | 2003-01-15 |  | CEN/TS 15297
Chromium (Cr) | mg/kg (dry) | 1.747573 |  |  |  | 1.08552 | ECN | 2003-01-15 |  | CEN/TS 15297
Copper (Cu) | mg/kg (dry) | 3.997108 |  |  |  | 0.2416856 | ECN | 2003-01-15 |  | CEN/TS 15297
Iron (Fe) | mg/kg (dry) | 552.014 |  |  |  | 4.123115 | ECN | 2003-01-15 |  | CEN/TS 15290
Potassium (K) | mg/kg (dry) | 3097.584 |  |  |  | 6.08552 | ECN | 2003-01-15 |  | CEN/TS 15290
Magnesium (Mg) | mg/kg (dry) | 642.6575 |  |  |  | 0.02168973 | ECN | 2003-01-15 |  | CEN/TS 15290
Manganese (Mn) | mg/kg (dry) | 40.87275 |  |  |  | 0.03305102 | ECN | 2003-01-15 |  | CEN/TS 15297
Molybdenium (Mo) | mg/kg (dry) | 0.01032844 |  |  |  | 0.4492873 | ECN | 2003-01-15 |  | CEN/TS 15297
Sodium (Na) | mg/kg (dry) | 253.1987 |  |  |  | 1.04214 | ECN | 2003-01-15 |  | CEN/TS 15290
Nickel (Ni) | mg/kg (dry) | 1.074158 |  |  |  | 0.6248709 | ECN | 2003-01-15 |  | CEN/TS 15297
Phosphorus (P) | mg/kg (dry) | 598.585 |  |  |  | 0.8665565 | ECN | 2003-01-15 |  | CEN/TS 15290
Lead (Pb) | mg/kg (dry) | 2.569717 |  |  |  | 3.047924 | ECN | 2003-01-15 |  | CEN/TS 15297
Antimony (Sb) | mg/kg (dry) | -0.2799008 |  |  |  | 0.3284445 | ECN | 2003-01-15 |  | B.S221
Selenium (Se) | mg/kg (dry) | -0.6351993 |  |  |  | 1.107209 | ECN | 2003-01-15 |  | CEN/TS 15297
Silicon (Si) | mg/kg (dry) | 5203.966 |  |  |  | 160.6187 | ECN | 2003-01-15 |  | CEN/TS 15290
Tin (Sn) | mg/kg (dry) | 0.3821524 |  |  |  | 0.6796117 | ECN | 2003-01-15 |  | B.S221
Strontium (Sr) | mg/kg (dry) | 27.92398 |  |  |  | 0 | ECN | 2003-01-15 |  | B.S221
Titanium (Ti) | mg/kg (dry) | 21.23631 |  |  |  | 6.49246 | ECN | 2003-01-15 |  | CEN/TS 15290
Vanadium (V) | mg/kg (dry) | 0.6847759 |  |  |  | 0.218963 | ECN | 2003-01-15 |  | CEN/TS 15297
Zinc (Zn) | mg/kg (dry) | 51.11444 |  |  |  | 0.04337947 | ECN | 2003-01-15 |  | CEN/TS 15297
Note on C20: ar: as received, the material in its original form (including ash and moisture)
Note on E20: daf: the dry and ash free material
Note on D20: dry: the dry material (including ash)