## Phyllis2 #3191 Gerbera
Phyllis2
https://phyllis.nl/Biomass/View/3191
Gerbera (#3191)
ID-number | #3191
Material | Gerbera
Alternative name | Gerbera
Latin name | Gerbera cass.
Description | IPE
Classification | CEN/TS 14961 classification > Solid biofuels > Herbaceous biomass > Agriculture and Horticulture herb > Legume crops > Stalks and leaves
ECN Phyllis classification > grass/plant > flower/garden plants
NTA 8003 classification > [200] biomassa uit land- en tuinbouw > [240] gewassen > [249] overige gewassen
Country | Netherlands
Production date | 2007-06-01
Submitter | Bakker, F.P.
Submitter organisation | ECN (Netherlands)
Submission date | 2009-06-24
Values
Property | Unit | Value |  |  | Std dev | Det lim | Lab | Date | Method | Remarks
|  | ar | dry | daf
Main biomass properties
Proximate analysis
Moisture content | wt% | 7.32 |  |  |  | 0.1 | ECN | 2007-06-05 | CEN/TS 14774-1,2,3 | CEN/TS 14774-1,2,3
Ash content at 550°C | wt% | 12.011328 | 12.96 |  |  | 0.1 | ECN | 2007-06-08 | CEN/TS 14775 | CEN/TS 14775
Ash content at 815°C | wt% | 9.471896 | 10.22 |  |  | 0.1 | ECN | 2007-06-08 |  | CEN/TS 14775
Ultimate analysis (macroelements)
Carbon | wt% | 40.75603 | 43.975 | 50.52275 | 0.34 | 0.1 | ECN | 2007-06-12 | CEN/TS 15104 | CEN/TS 15104
Hydrogen | wt% | 6.246632 | 6.74 | 7.743566 | 1.05 | 0.1 | ECN | 2007-06-12 | CEN/TS 15104 | CEN/TS 15104
Nitrogen | wt% | 1.362396 | 1.47 | 1.688879 |  | 0.1 | ECN | 2007-06-12 | CEN/TS 15104 | CEN/TS 15104
Sulphur | wt% | 0.1064965 | 0.1149077 | 0.1320172 | 0.09 | 0.0005470436 | ECN | 2007-06-22 | CEN/TS15289 | CEN/TS 15104
Total (with halides) | wt% | 67.88555 | 65.34911 | 60.18969 |  |  |  |  | Calculated
Halides
Chlorine (Cl) | mg/kg | 826.7056 | 892 | 1024.816 |  | 10 | ECN | 2007-06-22 | CEN/TS 15289 | CEN/TS 15289
Trace elements composition
Aluminium (Al) | mg/kg (dry) | 222.9877 |  |  | 0.42 | 0.03236944 | ECN | 2007-06-22 |  | CEN/TS 15290
Arsenic (As) | mg/kg (dry) | 0.03236944 |  |  | 47.14 | 0.01078981 | ECN | 2007-06-29 |  | CEN/TS 15297
Boron (B) | mg/kg (dry) | 0.8847648 |  |  | 37.94 | 0.3129046 | ECN | 2007-06-22 |  | B.S221
Barium (Ba) | mg/kg (dry) | 2.96612 |  |  | 0.41 | 0.01510574 | ECN | 2007-06-22 |  | CEN/TS 15297
Beryllium (Be) | mg/kg (dry) | 0.00755287 |  |  |  | 0.002157963 | ECN | 2007-06-22 |  | CEN/TS 15297
Calcium (Ca) | mg/kg (dry) | 713.7462 |  |  | 0.21 | 1.197669 | ECN | 2007-06-22 |  | CEN/TS 15290
Cadmium (Cd) | mg/kg (dry) | 0.02050065 |  |  | 37.22 | 0.01078981 | ECN | 2007-06-22 |  | CEN/TS 15297
Cobalt (Co) | mg/kg (dry) | 0.0463962 |  |  | 23.02 | 0.02589555 | ECN | 2007-06-22 |  | CEN/TS 15297
Chromium (Cr) | mg/kg (dry) | 0.4796073 |  |  | 26.88 | 0.02373759 | ECN | 2007-06-22 |  | CEN/TS 15297
Copper (Cu) | mg/kg (dry) | 4.360704 |  |  | 1.07 | 0.03452741 | ECN | 2007-06-22 |  | CEN/TS 15297
Iron (Fe) | mg/kg (dry) | 185.7628 |  |  | 0.2 | 0.3236944 | ECN | 2007-06-22 |  | CEN/TS 15290
Mercury (Hg) | mg/kg (dry) | 0.001618472 |  |  | 47.14 | 0.006473889 | ECN | 2007-06-19 |  | CEN/TS 15297
Potassium (K) | mg/kg (dry) | 4468.844 |  |  | 0.46 | 5.729391 | ECN | 2007-06-22 |  | CEN/TS 15290
Magnesium (Mg) | mg/kg (dry) | 1210.763 |  |  | 0.15 | 0.0755287 | ECN | 2007-06-22 |  | CEN/TS 15290
Manganese (Mn) | mg/kg (dry) | 12.94778 |  |  | 0.47 | 0.06473889 | ECN | 2007-06-22 |  | CEN/TS 15297
Molybdenium (Mo) | mg/kg (dry) | 0.8054596 |  |  | 0.85 | 0.03560639 | ECN | 2007-06-22 |  | CEN/TS 15297
Sodium (Na) | mg/kg (dry) | 73.10639 |  |  | 0.07 | 1.1653 | ECN | 2007-06-22 |  | CEN/TS 15290
Nickel (Ni) | mg/kg (dry) | 0.3053517 |  |  | 5.5 | 0.0463962 | ECN | 2007-06-22 |  | CEN/TS 15297
Phosphorus (P) | mg/kg (dry) | 3363.428 |  |  | 0.11 | 0.6797583 | ECN | 2007-06-22 |  | CEN/TS 15290
Lead (Pb) | mg/kg (dry) | 0.1305568 |  |  | 16.36 | 0.1230039 | ECN | 2007-06-22 |  | CEN/TS 15297
Antimony (Sb) | mg/kg (dry) | 0.06473889 |  |  | 377.12 | 0.06473889 | ECN | 2007-06-29 |  | B.S401
Selenium (Se) | mg/kg (dry) | 0.005394907 |  |  | 424.26 | 0.02157963 | ECN | 2007-06-29 |  | CEN/TS 15297
Silicon (Si) | mg/kg (dry) | 3958.47 |  |  | 22.8 | 4.251187 | ECN | 2007-06-22 |  | CEN/TS 15290
Tin (Sn) | mg/kg (dry) | 0.04693569 |  |  | 177.18 | 0.1273198 | ECN | 2007-06-22 |  | B.S211
Strontium (Sr) | mg/kg (dry) | 4.941735 |  |  | 0.31 | 0.02157963 | ECN | 2007-06-22 |  | B.S221
Titanium (Ti) | mg/kg (dry) | 11.01101 |  |  | 15.17 | 0.1078981 | ECN | 2007-06-22 |  | CEN/TS 15290
Vanadium (V) | mg/kg (dry) | 0.2929435 |  |  | 6.51 | 0.08416055 | ECN | 2007-06-22 |  | CEN/TS 15297
Zinc (Zn) | mg/kg (dry) | 28.08049 |  |  | 1.39 | 0.1834268 | ECN | 2007-06-22 |  | CEN/TS 15297
Note on C21: ar: as received, the material in its original form (including ash and moisture)
Note on E21: daf: the dry and ash free material
Note on D21: dry: the dry material (including ash)