## Phyllis2 #3193 Green grass
Phyllis2
https://phyllis.nl/Biomass/View/3193
Green grass (#3193)
ID-number | #3193
Material | Green grass
Alternative name | Green grass
Description | Groen gras
Classification | CEN/TS 14961 classification > Solid biofuels > Herbaceous biomass > Agriculture and Horticulture herb > Grasses > Whole plant
ECN Phyllis classification > grass/plant > other grass > grass from nature reserve
NTA 8003 classification > [200] biomassa uit land- en tuinbouw > [210] gras
Sample date | 2003-06-02
Sample location | Netherlands
Country | Netherlands
Production date | 2003-04-01
Submitter | Bakker, F.P.
Submitter organisation | ECN (Netherlands)
Submission date | 2009-10-07
Values
Property | Unit | Value |  |  | Std dev | Det lim | Lab | Date | Method | Remarks
|  | ar | dry | daf
Main biomass properties
Proximate analysis
Moisture content | wt% | 7.36 |  |  |  | 0.1 | ECN | 2003-02-28 | CEN/TS 14774-1,2,3 | CEN/TS 14774-1,2,3
Ash content at 550°C | wt% | 10.28304 | 11.1 |  |  | 0.1 | ECN | 2003-03-04 | CEN/TS 14775 | CEN/TS 14775
Ash content at 815°C | wt% | 9.921744 | 10.71 |  |  | 0.1 | ECN | 2003-03-04 |  | CEN/TS 14775
Volatile matter | wt% | 65.663232 | 70.88 | 79.73003 | 0.08 | 0.1 | ECN | 2003-03-05
Fixed carbon | wt% | 16.693728 | 18.02 | 20.26997 |  |  |  |  | Calculated
Ultimate analysis (macroelements)
Carbon | wt% | 40.71528 | 43.95 | 49.43757 | 0.39 | 0.1 | ECN | 2003-03-04 | CEN/TS 15104 | CEN/TS 15104
Hydrogen | wt% | 5.456496 | 5.89 | 6.625422 | 1.92 | 0.1 | ECN | 2003-03-04 | CEN/TS 15104 | CEN/TS 15104
Oxygen | wt% | 34.985496 | 37.765 | 42.48031 | 0.95 | 0.1 | ECN | 2003-03-05 |  | B.N213
Nitrogen | wt% | 2.598552 | 2.805 | 3.155231 | 0.76 | 0.1 | ECN | 2003-03-04 | CEN/TS 15104 | CEN/TS 15104
Sulphur | wt% | 0.4634645 | 0.5002855 | 0.5627509 | 2.71 | 0.0003292314 | ECN | 2003-03-25 | CEN/TS15289 | CEN/TS 15104
Total (with halides) | wt% | 103.6185 | 103.9059 | 104.3936 |  |  |  |  | Calculated
Halides
Chlorine (Cl) | mg/kg | 17561.3016 | 18956.5 | 21323.4 | 9.75 | 12.5 | ECN | 2003-03-06 | CEN/TS 15289 | CEN/TS 15289
Heating value
Net calorific value (LHV) | MJ/kg | 17.3689904 | 18.943 | 21.30821 |  | 1 | ECN | 2003-03-04 | CEN/TS 14918 | CEN/TS 14918
HHVMilne | MJ/kg | 16.47924 | 17.78847 | 20.00953 |  |  |  |  | Calculated
Trace elements composition
Aluminium (Al) | mg/kg (dry) | 535.1252 |  |  | 3.24 | 0.05397237 | ECN | 2003-03-25 |  | CEN/TS 15290
Arsenic (As) | mg/kg (dry) | 1.683938 |  |  | 38.07 | 1.155009 | ECN | 2003-03-25 |  | CEN/TS 15297
Boron (B) | mg/kg (dry) | 5.462003 |  |  | 3.07 | 0.2266839 | ECN | 2003-03-25 |  | B.S221
Barium (Ba) | mg/kg (dry) | 7.286269 |  |  | 1.05 | 0.04317789 | ECN | 2003-03-25 |  | CEN/TS 15297
Calcium (Ca) | mg/kg (dry) | 5974.66 |  |  | 3.44 | 0.7340242 | ECN | 2003-03-25 |  | CEN/TS 15290
Cadmium (Cd) | mg/kg (dry) | 0.06476684 |  |  | 94.28 | 0.1511226 | ECN | 2003-03-25 |  | CEN/TS 15297
Cobalt (Co) | mg/kg (dry) | 0.1619171 |  |  | 113.14 | 0.6476684 | ECN | 2003-03-25 |  | CEN/TS 15297
Chromium (Cr) | mg/kg (dry) | 4.215242 |  |  | 3.08 | 0.4749568 | ECN | 2003-03-25 |  | CEN/TS 15297
Copper (Cu) | mg/kg (dry) | 7.091969 |  |  | 0.43 | 0.1079447 | ECN | 2003-03-25 |  | CEN/TS 15297
Iron (Fe) | mg/kg (dry) | 436.6472 |  |  | 1.35 | 2.515112 | ECN | 2003-03-25 |  | CEN/TS 15290
Potassium (K) | mg/kg (dry) | 29251.38 |  |  | 1.6 | 13.02893 | ECN | 2003-03-25 |  | CEN/TS 15290
Magnesium (Mg) | mg/kg (dry) | 1802.083 |  |  | 1.3 | 0.02158895 | ECN | 2003-03-25 |  | CEN/TS 15290
Manganese (Mn) | mg/kg (dry) | 28.58377 |  |  | 3.85 | 0.1943005 | ECN | 2003-03-25 |  | CEN/TS 15297
Molybdenium (Mo) | mg/kg (dry) | 1.64076 |  |  | 19.54 | 0.4209845 | ECN | 2003-03-25 |  | CEN/TS 15297
Sodium (Na) | mg/kg (dry) | 2314.713 |  |  | 2.24 | 0.5289292 | ECN | 2003-03-25 |  | CEN/TS 15290
Nickel (Ni) | mg/kg (dry) | 16.07297 |  |  | 5.98 | 0.8851468 | ECN | 2003-03-25 |  | CEN/TS 15297
Phosphorus (P) | mg/kg (dry) | 4058.306 |  |  | 3.1 | 0.5073402 | ECN | 2003-03-25 |  | CEN/TS 15290
Lead (Pb) | mg/kg (dry) | 2.579879 |  |  | 20.71 | 6.552245 | ECN | 2003-03-25 |  | CEN/TS 15297
Antimony (Sb) | mg/kg (dry) | -0.3346287 |  |  | -9.12 | 2.137306 | ECN | 2003-03-25 |  | B.S221
Selenium (Se) | mg/kg (dry) | 0.1673143 |  |  | 223.54 | 1.219775 | ECN | 2003-03-25 |  | CEN/TS 15297
Silicon (Si) | mg/kg (dry) | 12142.35 |  |  | 1.37 | 13.64421 | ECN | 2003-03-25 |  | CEN/TS 15290
Tin (Sn) | mg/kg (dry) | 0.2374784 |  |  | 70.71 | 0.6476684 | ECN | 2003-03-25 |  | B.S221
Strontium (Sr) | mg/kg (dry) | 19.58117 |  |  | 2.1 | 0.05397237 | ECN | 2003-03-25 |  | B.S221
Titanium (Ti) | mg/kg (dry) | 22.16105 |  |  | 5.17 | 0.1079447 | ECN | 2003-03-25 |  | CEN/TS 15290
Vanadium (V) | mg/kg (dry) | 0.7933938 |  |  | 0.96 | 0.1511226 | ECN | 2003-03-25 |  | CEN/TS 15297
Zinc (Zn) | mg/kg (dry) | 26.7649 |  |  | 3.62 | 0.1619171 | ECN | 2003-03-25 |  | CEN/TS 15297
Note on C22: ar: as received, the material in its original form (including ash and moisture)
Note on E22: daf: the dry and ash free material
Note on D22: dry: the dry material (including ash)