## Phyllis2 #3194 Cherry Laurel, l
Phyllis2
https://phyllis.nl/Biomass/View/3194
Cherry Laurel, leaves (#3194)
ID-number | #3194
Material | Cherry Laurel, leaves
Latin name | Prunus laurocerasus
Description | ringonderzoek
Classification | CEN/TS 14961 classification > Solid biofuels > Fruit biomass > Orchard and Horticulture fruit
ECN Phyllis classification > untreated wood > leaves
NTA 8003 classification > [100] hout
Sample location | Heelsum
Country | Netherlands
Production date | 2009-06-05
Submitter | Bakker, F.P.
Submitter organisation | ECN (Netherlands)
Submission date | 2009-06-24
Values
Property | Unit | Value |  |  | Std dev | Det lim | Lab | Date | Method | Remarks
|  | ar | dry | daf
Main biomass properties
Proximate analysis
Moisture content | wt% | 7.37 |  |  |  | 0.1 | ECN | 2007-06-05 | CEN/TS 14774-1,2,3 | CEN/TS 14774-1,2,3
Ash content at 550°C | wt% | 6.141369 | 6.63 |  |  | 0.1 | ECN | 2007-06-08 | CEN/TS 14775 | CEN/TS 14775
Ash content at 815°C | wt% | 4.474029 | 4.83 |  |  | 0.1 | ECN | 2007-06-08 |  | CEN/TS 14775
Ultimate analysis (macroelements)
Carbon | wt% | 43.4666275 | 46.925 | 50.25704 | 0.5 | 0.1 | ECN | 2007-06-12 | CEN/TS 15104 | CEN/TS 15104
Hydrogen | wt% | 5.530011 | 5.97 | 6.393917 | 3.32 | 0.1 | ECN | 2007-06-12 | CEN/TS 15104 | CEN/TS 15104
Nitrogen | wt% | 1.028193 | 1.11 | 1.188819 | 7.64 | 0.1 | ECN | 2007-06-12 | CEN/TS 15104 | CEN/TS 15104
Sulphur | wt% | 0.060827 | 0.06566663 | 0.07032947 | 0.23 | 0.0005473389 | ECN | 2007-06-22 | CEN/TS15289 | CEN/TS 15104
Total (with halides) | wt% | 63.61018 | 60.71487 | 57.92532 |  |  |  |  | Calculated
Halides
Chlorine (Cl) | mg/kg | 131.5346 | 142 | 152.0831 |  | 10 | ECN | 2007-06-22 | CEN/TS 15289 | CEN/TS 15289
Trace elements composition
Aluminium (Al) | mg/kg (dry) | 48.19713 |  |  | 2.39 | 0.03238692 | ECN | 2007-06-22 |  | CEN/TS 15290
Arsenic (As) | mg/kg (dry) | -0.01079564 |  |  |  | 0.01079564 | ECN | 2007-06-29 |  | CEN/TS 15297
Boron (B) | mg/kg (dry) | 17.5861 |  |  | 0.69 | 0.3130735 | ECN | 2007-06-22 |  | B.S221
Barium (Ba) | mg/kg (dry) | 16.95347 |  |  | 0.3 | 0.01511389 | ECN | 2007-06-22 |  | CEN/TS 15297
Beryllium (Be) | mg/kg (dry) | 0.006477383 |  |  |  | 0.002159128 | ECN | 2007-06-22 |  | CEN/TS 15297
Calcium (Ca) | mg/kg (dry) | 17763.11 |  |  | 0.2 | 1.198316 | ECN | 2007-06-22 |  | CEN/TS 15290
Cadmium (Cd) | mg/kg (dry) | 0.071791 |  |  | 1.06 | 0.01079564 | ECN | 2007-06-22 |  | CEN/TS 15297
Cobalt (Co) | mg/kg (dry) | 0.09068336 |  |  |  | 0.02590953 | ECN | 2007-06-22 |  | CEN/TS 15297
Chromium (Cr) | mg/kg (dry) | 0.5905214 |  |  | 13.96 | 0.0237504 | ECN | 2007-06-22 |  | CEN/TS 15297
Copper (Cu) | mg/kg (dry) | 5.729785 |  |  | 0.31 | 0.03454604 | ECN | 2007-06-22 |  | CEN/TS 15297
Iron (Fe) | mg/kg (dry) | 69.7938 |  |  | 1.68 | 0.3238692 | ECN | 2007-06-22 |  | CEN/TS 15290
Mercury (Hg) | mg/kg (dry) | 0.02429019 |  |  | 3.14 | 0.006477383 | ECN | 2007-06-19 |  | CEN/TS 15297
Potassium (K) | mg/kg (dry) | 10998.81 |  |  | 0.11 | 5.732484 | ECN | 2007-06-22 |  | CEN/TS 15290
Magnesium (Mg) | mg/kg (dry) | 2786.284 |  |  | 0.69 | 0.07556947 | ECN | 2007-06-22 |  | CEN/TS 15290
Manganese (Mn) | mg/kg (dry) | 109.1169 |  |  | 0.34 | 0.06477383 | ECN | 2007-06-22 |  | CEN/TS 15297
Molybdenium (Mo) | mg/kg (dry) | 0.4625931 |  |  | 1.49 | 0.03562561 | ECN | 2007-06-22 |  | CEN/TS 15297
Sodium (Na) | mg/kg (dry) | 37.06143 |  |  | 2.6 | 1.165929 | ECN | 2007-06-22 |  | CEN/TS 15290
Nickel (Ni) | mg/kg (dry) | 0.9413797 |  |  | 13.46 | 0.04642125 | ECN | 2007-06-22 |  | CEN/TS 15297
Phosphorus (P) | mg/kg (dry) | 2309.036 |  |  | 0.17 | 0.6801252 | ECN | 2007-06-22 |  | CEN/TS 15290
Lead (Pb) | mg/kg (dry) | 0.7443593 |  |  | 6.87 | 0.1230703 | ECN | 2007-06-22 |  | CEN/TS 15297
Antimony (Sb) | mg/kg (dry) | 0.2159128 |  |  | 63.64 | 0.06477383 | ECN | 2007-06-29 |  | B.S401
Selenium (Se) | mg/kg (dry) | -0.005397819 |  |  | -424.26 | 0.02159128 | ECN | 2007-06-29 |  | CEN/TS 15297
Silicon (Si) | mg/kg (dry) | 280.3573 |  |  | 4.18 | 4.253482 | ECN | 2007-06-22 |  | CEN/TS 15290
Tin (Sn) | mg/kg (dry) | -0.05559754 |  |  | -34.33 | 0.1273885 | ECN | 2007-06-22 |  | B.S211
Strontium (Sr) | mg/kg (dry) | 43.11238 |  |  | 0.23 | 0.02159128 | ECN | 2007-06-22 |  | B.S221
Titanium (Ti) | mg/kg (dry) | 3.006585 |  |  | 10.41 | 0.1079564 | ECN | 2007-06-22 |  | CEN/TS 15290
Vanadium (V) | mg/kg (dry) | 0.04965994 |  |  | 15.37 | 0.08420598 | ECN | 2007-06-22 |  | CEN/TS 15297
Zinc (Zn) | mg/kg (dry) | 32.4301 |  |  | 1.22 | 0.1835259 | ECN | 2007-06-22 |  | CEN/TS 15297
Note on C21: ar: as received, the material in its original form (including ash and moisture)
Note on E21: daf: the dry and ash free material
Note on D21: dry: the dry material (including ash)