## Phyllis2 #3197 grass
Phyllis2
https://phyllis.nl/Biomass/View/3197
grass (#3197)
ID-number | #3197
Material | grass
Description | grass from nature reserve
Classification | CEN/TS 14961 classification > Solid biofuels > Herbaceous biomass > Agriculture and Horticulture herb > Grasses > Whole plant
ECN Phyllis classification > grass/plant > other grass > grass from nature reserve
NTA 8003 classification > [200] biomassa uit land- en tuinbouw > [210] gras
Country | Netherlands
Submitter | F.P. bakker
Submitter organisation | ECN (Netherlands)
Submission date | 2009-06-15
Values
Property | Unit | Value |  |  | Std dev | Det lim | Lab | Date | Method | Remarks
|  | ar | dry | daf
Main biomass properties
Proximate analysis
Moisture content | wt% | 18.897 |  |  |  | 0.1 | ECN | 2008-06-23 | CEN/TS 14774-1,2,3 | CEN/TS 14774-1,2,3
Ash content at 550°C | wt% | 7.0072992 | 8.64 |  |  | 0.1 | ECN | 2008-07-15 | CEN/TS 14775 | CEN/TS 14775
Ash content at 815°C | wt% | 6.163828 | 7.6 |  |  | 0.1 | ECN | 2008-07-15 |  | CEN/TS 14775
Volatile matter | wt% | 59.042984 | 72.8 | 79.68476 |  | 0.1 | ECN | 2008-07-15
Fixed carbon | wt% | 15.0527168 | 18.56 | 20.31524 |  |  |  |  | Calculated
Ultimate analysis (macroelements)
Carbon | wt% | 35.76966712 | 44.104 | 48.27496 |  | 0.1 | ECN | 2008-07-10 | CEN/TS 15104 | CEN/TS 15104
Hydrogen | wt% | 4.6472019 | 5.73 | 6.271891 |  | 0.1 | ECN | 2008-07-10 | CEN/TS 15104 | CEN/TS 15104
Oxygen | wt% | 33.1792373 | 40.91 | 44.7789 |  | 0.1 | ECN | 2008-07-10 |  | B.N213
Nitrogen | wt% | 1.6707218 | 2.06 | 2.254816 |  | 0.1 | ECN | 2008-07-10 | CEN/TS 15104 | CEN/TS 15104
Sulphur | wt% | 0.1858718 | 0.2291799 | 0.2508537 |  | 0.00124768 | ECN | 2008-06-26 | CEN/TS15289 | CEN/TS 15104
Total (with halides) | wt% | 101.6931 | 102.0876 | 102.2851 |  |  |  |  | Calculated
Halides
Bromine (Br) | mg/kg | 9.813463 | 12.1 | 13.24431 | 5.84 | 5 | ECN | 2008-07-15 |  | B.N203
Chlorine (Cl) | mg/kg | 3351.581475 | 4132.5 | 4523.314 | 1.76 | 10 | ECN | 2008-07-15 | CEN/TS 15289 | CEN/TS 15289
Heating value
Net calorific value (LHV) | MJ/kg | 14.3777622 | 18.297 | 20.02736 | 0.05 | 1 | ECN | 2008-07-16 | CEN/TS 14918 | CEN/TS 14918
HHVMilne | MJ/kg | 14.07386 | 17.35308 | 18.99417 |  |  |  |  | Calculated
Trace elements composition
Aluminium (Al) | mg/kg (dry) | 353.7354 |  |  |  | 0.30825 | ECN | 2008-06-26 |  | CEN/TS 15290
Arsenic (As) | mg/kg (dry) | 1.06237 |  |  |  | 6.312264 | ECN | 2008-06-26 |  | CEN/TS 15297
Boron (B) | mg/kg (dry) | 6.165 |  |  |  | 0.40689 | ECN | 2008-06-26 |  | B.S221
Barium (Ba) | mg/kg (dry) | 20.98354 |  |  |  | 0.01495802 | ECN | 2008-06-26 |  | CEN/TS 15297
Calcium (Ca) | mg/kg (dry) | 3296.345 |  |  |  | 3.17109 | ECN | 2008-06-26 |  | CEN/TS 15290
Cadmium (Cd) | mg/kg (dry) | 0.1578695 |  |  |  | 0.2842014 | ECN | 2008-06-26 |  | CEN/TS 15297
Cobalt (Co) | mg/kg (dry) | 0.4556754 |  |  |  | 0.4636971 | ECN | 2008-06-26 |  | CEN/TS 15297
Chromium (Cr) | mg/kg (dry) | 4.131214 |  |  |  | 0.2393275 | ECN | 2008-06-26 |  | CEN/TS 15297
Copper (Cu) | mg/kg (dry) | 9.059736 |  |  |  | 0.1645377 | ECN | 2008-06-26 |  | CEN/TS 15297
Iron (Fe) | mg/kg (dry) | 289.2916 |  |  |  | 0.8376464 | ECN | 2008-06-26 |  | CEN/TS 15290
Potassium (K) | mg/kg (dry) | 31907.05 |  |  |  | 3.455291 | ECN | 2008-06-26 |  | CEN/TS 15290
Magnesium (Mg) | mg/kg (dry) | 1576.304 |  |  |  | 0.23427 | ECN | 2008-06-26 |  | CEN/TS 15290
Manganese (Mn) | mg/kg (dry) | 56.87672 |  |  |  | 0.1196638 | ECN | 2008-06-26 |  | CEN/TS 15297
Molybdenium (Mo) | mg/kg (dry) | 1.335838 |  |  |  | 1.735125 | ECN | 2008-06-26 |  | CEN/TS 15297
Sodium (Na) | mg/kg (dry) | 482.3249 |  |  |  | 1.41795 | ECN | 2008-06-26 |  | CEN/TS 15290
Nickel (Ni) | mg/kg (dry) | 3.898234 |  |  |  | 0.8226884 | ECN | 2008-06-26 |  | CEN/TS 15297
Phosphorus (P) | mg/kg (dry) | 3357.052 |  |  |  | 1.26999 | ECN | 2008-06-26 |  | CEN/TS 15290
Lead (Pb) | mg/kg (dry) | 0.3544451 |  |  |  | 6.327222 | ECN | 2008-06-26 |  | CEN/TS 15297
Antimony (Sb) | mg/kg (dry) | -0.9815999 |  |  |  | 1.705209 | ECN | 2008-06-26 |  | B.S221
Selenium (Se) | mg/kg (dry) | -0.8642703 |  |  |  | 3.156132 | ECN | 2008-06-26 |  | CEN/TS 15297
Silicon (Si) | mg/kg (dry) | 6238.82 |  |  |  | 12.28068 | ECN | 2008-06-26 |  | CEN/TS 15290
Tin (Sn) | mg/kg (dry) | 0.281153 |  |  |  | 0.6431927 | ECN | 2008-06-26 |  | B.S221
Strontium (Sr) | mg/kg (dry) | 10.91795 |  |  |  | 0 | ECN | 2008-06-26 |  | B.S221
Titanium (Ti) | mg/kg (dry) | 8.596476 |  |  |  | 0.1346218 | ECN | 2008-06-26 |  | CEN/TS 15290
Vanadium (V) | mg/kg (dry) | 0.80145 |  |  |  | 0.2094116 | ECN | 2008-06-26 |  | CEN/TS 15297
Zinc (Zn) | mg/kg (dry) | 40.77566 |  |  |  | 0.3739493 | ECN | 2008-06-26 |  | CEN/TS 15297
Note on C18: ar: as received, the material in its original form (including ash and moisture)
Note on E18: daf: the dry and ash free material
Note on D18: dry: the dry material (including ash)