## Phyllis2 #3200 Poplar leaf
Phyllis2
https://phyllis.nl/Biomass/View/3200
Poplar leaf (#3200)
ID-number | #3200
Material | Poplar leaf
Alternative name | Populier blad
Latin name | Populus I
Description | IPE
Classification | CEN/TS 14961 classification > Solid biofuels > Woody biomass > Forest and plantation wood > Landscape management woody biomass
ECN Phyllis classification > untreated wood > leaves
NTA 8003 classification > [100] hout
Country | Netherlands
Production date | 2007-06-01
Submitter | Bakker, F.P.
Submitter organisation | ECN (Netherlands)
Submission date | 2009-06-24
Values
Property | Unit | Value |  |  | Std dev | Det lim | Lab | Date | Method | Remarks
|  | ar | dry | daf
Main biomass properties
Proximate analysis
Moisture content | wt% | 8.1 |  |  |  | 0.1 | ECN | 2007-06-05 | CEN/TS 14774-1,2,3 | CEN/TS 14774-1,2,3
Ash content at 550°C | wt% | 14.86023 | 16.17 |  |  | 0.1 | ECN | 2007-06-08 | CEN/TS 14775 | CEN/TS 14775
Ash content at 815°C | wt% | 11.61616 | 12.64 |  |  | 0.1 | ECN | 2007-06-08 |  | CEN/TS 14775
Ultimate analysis (macroelements)
Carbon | wt% | 36.571605 | 39.795 | 47.47107 | 0.69 | 0.1 | ECN | 2007-06-12 | CEN/TS 15104 | CEN/TS 15104
Hydrogen | wt% | 4.94422 | 5.38 | 6.41775 | 2.63 | 0.1 | ECN | 2007-06-12 | CEN/TS 15104 | CEN/TS 15104
Nitrogen | wt% | 2.835115 | 3.085 | 3.680067 | 1.6 | 0.1 | ECN | 2007-06-12 | CEN/TS 15104 | CEN/TS 15104
Sulphur | wt% | 0.220353 | 0.2397748 | 0.286025 | 1.94 | 0.0005516866 | ECN | 2007-06-22 | CEN/TS15289 | CEN/TS 15104
Total (with halides) | wt% | 69.30014 | 66.59427 | 60.15063 |  |  |  |  | Calculated
Halides
Chlorine (Cl) | mg/kg | 17686.155 | 19245 | 22957.18 |  | 10 | ECN | 2007-06-22 | CEN/TS 15289 | CEN/TS 15289
Trace elements composition
Aluminium (Al) | mg/kg (dry) | 127.2416 |  |  | 9.21 | 0.03264418 | ECN | 2007-06-22 |  | CEN/TS 15290
Arsenic (As) | mg/kg (dry) | 0.04352557 |  |  |  | 0.01088139 | ECN | 2007-06-29 |  | CEN/TS 15297
Boron (B) | mg/kg (dry) | 35.26115 |  |  | 0.59 | 0.3155604 | ECN | 2007-06-22 |  | B.S221
Barium (Ba) | mg/kg (dry) | 2.022307 |  |  | 3.16 | 0.01523395 | ECN | 2007-06-22 |  | CEN/TS 15297
Beryllium (Be) | mg/kg (dry) | 0.008161045 |  |  | 9.43 | 0.002176279 | ECN | 2007-06-22 |  | CEN/TS 15297
Calcium (Ca) | mg/kg (dry) | 17111.16 |  |  | 1.64 | 1.207835 | ECN | 2007-06-22 |  | CEN/TS 15290
Cadmium (Cd) | mg/kg (dry) | 0.1430903 |  |  | 1.61 | 0.01088139 | ECN | 2007-06-22 |  | CEN/TS 15297
Cobalt (Co) | mg/kg (dry) | 0.14037 |  |  | 19.73 | 0.02611534 | ECN | 2007-06-22 |  | CEN/TS 15297
Chromium (Cr) | mg/kg (dry) | 0.4390642 |  |  | 7.54 | 0.02393906 | ECN | 2007-06-22 |  | CEN/TS 15297
Copper (Cu) | mg/kg (dry) | 4.486398 |  |  | 0.79 | 0.03482046 | ECN | 2007-06-22 |  | CEN/TS 15297
Iron (Fe) | mg/kg (dry) | 204.5756 |  |  | 11.35 | 0.3264418 | ECN | 2007-06-22 |  | CEN/TS 15290
Mercury (Hg) | mg/kg (dry) | 0.02611534 |  |  |  | 0.006528836 | ECN | 2007-06-19 |  | CEN/TS 15297
Potassium (K) | mg/kg (dry) | 55045.19 |  |  | 0.57 | 5.77802 | ECN | 2007-06-22 |  | CEN/TS 15290
Magnesium (Mg) | mg/kg (dry) | 3892.372 |  |  | 1.19 | 0.07616975 | ECN | 2007-06-22 |  | CEN/TS 15290
Manganese (Mn) | mg/kg (dry) | 96.94233 |  |  | 0.29 | 0.06528836 | ECN | 2007-06-22 |  | CEN/TS 15297
Molybdenium (Mo) | mg/kg (dry) | 0.3835691 |  |  | 0.6 | 0.0359086 | ECN | 2007-06-22 |  | CEN/TS 15297
Sodium (Na) | mg/kg (dry) | 3922.731 |  |  | 1.29 | 1.17519 | ECN | 2007-06-22 |  | CEN/TS 15290
Nickel (Ni) | mg/kg (dry) | 0.6311208 |  |  | 4.63 | 0.04678999 | ECN | 2007-06-22 |  | CEN/TS 15297
Phosphorus (P) | mg/kg (dry) | 4553.156 |  |  | 0.51 | 0.6855278 | ECN | 2007-06-22 |  | CEN/TS 15290
Lead (Pb) | mg/kg (dry) | 0.921654 |  |  | 7.85 | 0.1240479 | ECN | 2007-06-22 |  | CEN/TS 15297
Antimony (Sb) | mg/kg (dry) | 0.359086 |  |  | 30 | 0.06528836 | ECN | 2007-06-29 |  | B.S401
Selenium (Se) | mg/kg (dry) | -0.01088139 |  |  | -282.84 | 0.02176279 | ECN | 2007-06-29 |  | CEN/TS 15297
Silicon (Si) | mg/kg (dry) | 701.4744 |  |  | 5.74 | 4.287269 | ECN | 2007-06-22 |  | CEN/TS 15290
Tin (Sn) | mg/kg (dry) | 0.1490751 |  |  | 12.39 | 0.1284004 | ECN | 2007-06-22 |  | B.S211
Strontium (Sr) | mg/kg (dry) | 18.47661 |  |  | 0.25 | 0.02176279 | ECN | 2007-06-22 |  | B.S221
Titanium (Ti) | mg/kg (dry) | 19.39608 |  |  | 2.02 | 0.1088139 | ECN | 2007-06-22 |  | CEN/TS 15290
Vanadium (V) | mg/kg (dry) | 0.2606094 |  |  | 15.65 | 0.08487486 | ECN | 2007-06-22 |  | CEN/TS 15297
Zinc (Zn) | mg/kg (dry) | 59.92383 |  |  | 4.24 | 0.1849837 | ECN | 2007-06-22 |  | CEN/TS 15297
Note on C21: ar: as received, the material in its original form (including ash and moisture)
Note on E21: daf: the dry and ash free material
Note on D21: dry: the dry material (including ash)