## Phyllis2 #3202 wheat straw
Phyllis2
https://phyllis.nl/Biomass/View/3202
wheat straw (#3202)
ID-number | #3202
Material | wheat straw
Description | 2003
Classification | CEN/TS 14961 classification > Solid biofuels > Herbaceous biomass > Agriculture and Horticulture herb > Grasses > Straw parts
ECN Phyllis classification > straw (stalk/cob/ear) > wheat > wheat straw
NTA 8003 classification > [200] biomassa uit land- en tuinbouw > [220] stro > [223] tarwestro
Country | Netherlands
Production date | 2007-07-13
Submitter | Bakker, F.P.
Submitter organisation | ECN (Netherlands)
Submission date | 2009-06-23
Values
Property | Unit | Value |  |  | Std dev | Det lim | Lab | Date | Method | Remarks
|  | ar | dry | daf
Main biomass properties
Proximate analysis
Moisture content | wt% | 8.15 |  |  |  | 0.1 | ECN | 2007-07-17 | CEN/TS 14774-1,2,3 | CEN/TS 14774-1,2,3
Ash content at 550°C | wt% | 9.4743275 | 10.315 |  | 1.71 | 0.1 | ECN | 2007-07-25 | CEN/TS 14775 | CEN/TS 14775
Ash content at 815°C | wt% | 9.0058925 | 9.805 |  | 2.96 | 0.1 | ECN | 2007-07-25 |  | CEN/TS 14775
Volatile matter | wt% | 66.030965 | 71.89 | 80.15833 | 0.3 | 0.1 | ECN | 2007-08-07
Fixed carbon | wt% | 16.3447075 | 17.795 | 19.84167 |  |  |  |  | Calculated
Ultimate analysis (macroelements)
Carbon | wt% | 38.182045 | 41.57 | 46.35112 | 0.07 | 0.1 | ECN | 2007-07-19 | CEN/TS 15104 | CEN/TS 15104
Hydrogen | wt% | 5.1849325 | 5.645 | 6.294252 | 1.88 | 0.1 | ECN | 2007-07-19 | CEN/TS 15104 | CEN/TS 15104
Oxygen | wt% | 39.4725375 | 42.975 | 47.91771 | 0.51 | 0.1 | ECN | 2007-08-13 |  | B.N213
Nitrogen | wt% | 0.321475 | 0.35 | 0.3902548 | 4.04 | 0.1 | ECN | 2007-07-19 | CEN/TS 15104 | CEN/TS 15104
Sulphur | wt% | 0.116659 | 0.1270103 | 0.1416183 |  | 0.000385411 | ECN | 2007-08-14 | CEN/TS15289 | CEN/TS 15104
Total (with halides) | wt% | 101.1636 | 101.2668 | 101.4125 |  |  |  |  | Calculated
Halides
Bromine (Br) | mg/kg | 26.6365 | 29 | 32.3354 |  | 10 | ECN | 2007-07-27 |  | B.N203
Chlorine (Cl) | mg/kg | 2582.822 | 2812 | 3135.418 |  | 10 | ECN | 2007-07-27 | CEN/TS 15289 | CEN/TS 15289
Fluorine (F) | mg/kg | 6.33765 | 6.9 | 7.693594 |  | 10 | ECN | 2007-07-26 |  | B.N203
Heating value
Net calorific value (LHV) | MJ/kg | 15.465913 | 17.055 | 19.01656 |  | 0.01 | ECN | 2007-07-25 | CEN/TS 14918 | CEN/TS 14918
HHVMilne | MJ/kg | 14.97727 | 16.30623 | 18.18167 |  |  |  |  | Calculated
Trace elements composition
Aluminium (Al) | mg/kg (dry) | 28.59009 |  |  |  | 0.239521 | ECN | 2007-08-14 |  | CEN/TS 15290
Arsenic (As) | mg/kg (dry) | 0.7838868 |  |  |  | 3.385955 | ECN | 2007-08-14 |  | CEN/TS 15297
Boron (B) | mg/kg (dry) | 3.494829 |  |  |  | 0.1306478 | ECN | 2007-08-14 |  | B.S221
Barium (Ba) | mg/kg (dry) | 3.440392 |  |  |  | 0 | ECN | 2007-08-14 |  | CEN/TS 15297
Calcium (Ca) | mg/kg (dry) | 3890.256 |  |  |  | 0.653239 | ECN | 2007-08-14 |  | CEN/TS 15290
Cadmium (Cd) | mg/kg (dry) | 0.1741971 |  |  |  | 0.1197605 | ECN | 2007-08-14 |  | CEN/TS 15297
Cobalt (Co) | mg/kg (dry) | 4.953729 |  |  |  | 0.8709853 | ECN | 2007-08-14 |  | CEN/TS 15297
Chromium (Cr) | mg/kg (dry) | 0.5443658 |  |  |  | 0.1524224 | ECN | 2007-08-14 |  | CEN/TS 15297
Copper (Cu) | mg/kg (dry) | 2.35166 |  |  |  | 0.03266195 | ECN | 2007-08-14 |  | CEN/TS 15297
Iron (Fe) | mg/kg (dry) | 64.07186 |  |  |  | 0.1415351 | ECN | 2007-08-14 |  | CEN/TS 15290
Potassium (K) | mg/kg (dry) | 16021.81 |  |  |  | 4.398476 | ECN | 2007-08-14 |  | CEN/TS 15290
Magnesium (Mg) | mg/kg (dry) | 925.4654 |  |  |  | 0.0653239 | ECN | 2007-08-14 |  | CEN/TS 15290
Manganese (Mn) | mg/kg (dry) | 15.6233 |  |  |  | 0.08709853 | ECN | 2007-08-14 |  | CEN/TS 15297
Molybdenium (Mo) | mg/kg (dry) | 2.199238 |  |  |  | 1.034295 | ECN | 2007-08-14 |  | CEN/TS 15297
Sodium (Na) | mg/kg (dry) | 107.2401 |  |  |  | 0.8492107 | ECN | 2007-08-14 |  | CEN/TS 15290
Nickel (Ni) | mg/kg (dry) | -0.08709853 |  |  |  | 1.077844 | ECN | 2007-08-14 |  | CEN/TS 15297
Phosphorus (P) | mg/kg (dry) | 581.448 |  |  |  | 0.2612956 | ECN | 2007-08-14 |  | CEN/TS 15290
Lead (Pb) | mg/kg (dry) | -1.262929 |  |  |  | 4.953729 | ECN | 2007-08-14 |  | CEN/TS 15297
Antimony (Sb) | mg/kg (dry) | -1.066957 |  |  |  | 0.7621121 | ECN | 2007-08-14 |  | B.S221
Selenium (Se) | mg/kg (dry) | -0.6967882 |  |  |  | 2.438759 | ECN | 2007-08-14 |  | CEN/TS 15297
Silicon (Si) | mg/kg (dry) | 33982.41 |  |  |  | 4.246053 | ECN | 2007-08-14 |  | CEN/TS 15290
Tin (Sn) | mg/kg (dry) | -0.4899292 |  |  |  | 0.6750136 | ECN | 2007-08-14 |  | B.S221
Strontium (Sr) | mg/kg (dry) | 18.74796 |  |  |  | 0 | ECN | 2007-08-14 |  | B.S221
Titanium (Ti) | mg/kg (dry) | 2.39521 |  |  |  | 0.07621121 | ECN | 2007-08-14 |  | CEN/TS 15290
Vanadium (V) | mg/kg (dry) | 0.4246053 |  |  |  | 0.1415351 | ECN | 2007-08-14 |  | CEN/TS 15297
Zinc (Zn) | mg/kg (dry) | 8.524769 |  |  |  | 0.1633097 | ECN | 2007-08-14 |  | CEN/TS 15297
Note on C19: ar: as received, the material in its original form (including ash and moisture)
Note on E19: daf: the dry and ash free material
Note on D19: dry: the dry material (including ash)