## Phyllis2 #3203 Birch bark
Phyllis2
https://phyllis.nl/Biomass/View/3203
Birch bark (#3203)
ID-number | #3203
Material | Birch bark
Classification | CEN/TS 14961 classification > Solid biofuels > Woody biomass > Forest and plantation wood > Bark
ECN Phyllis classification > untreated wood > bark
NTA 8003 classification > [100] hout > [110] vers hout > [112] schors
Country | Finland
Production date | 2009-03-17
Submitter organisation | ECN (Netherlands)
Values
Property | Unit | Value |  |  | Std dev | Det lim | Lab | Date | Method | Remarks
|  | ar | dry | daf
Main biomass properties
Proximate analysis
Moisture content | wt% | 46.3 | [6 empty] | CEN/TS 14774-1,2,3
Ultimate analysis (macroelements)
Carbon | wt% | 31.146 | 58 | [5 empty] | CEN/TS 15104
Hydrogen | wt% | 3.7053 | 6.9 | [5 empty] | CEN/TS 15104
Nitrogen | wt% | 0.24165 | 0.45 | [5 empty] | CEN/TS 15104
Total (with halides) | wt% | 81.39295 | 65.3500008 | [5 empty] | Calculated
Halides
Chlorine (Cl) | mg/kg | 0.004296 | 0.008 | [5 empty] | CEN/TS 15289
Heating value
Net calorific value (LHV) | MJ/kg | 11.348771 | 23.24 | [5 empty] | CEN/TS 14918
Gross calorific value (HHV) | MJ/kg | 13.28001 | 24.73
Note on C16: ar: as received, the material in its original form (including ash and moisture)
Note on E16: daf: the dry and ash free material
Note on D16: dry: the dry material (including ash)