## Phyllis2 #3205 Coniferous bark
Phyllis2
https://phyllis.nl/Biomass/View/3205
Coniferous bark (#3205)
ID-number | #3205
Material | Coniferous bark
Classification | CEN/TS 14961 classification > Solid biofuels > Woody biomass > Wood processing industry > Chemically untreated wood residues > Bark from industry operations
ECN Phyllis classification > untreated wood > bark
NTA 8003 classification > [100] hout > [110] vers hout > [112] schors
Country | Finland
Production date | 2006-10-04
Submitter organisation | ECN (Netherlands)
Values
Property | Unit | Value |  |  | Std dev | Det lim | Lab | Date | Method | Remarks
|  | ar | dry | daf
Main biomass properties
Proximate analysis
Moisture content | wt% | 72.6 | [6 empty] | CEN/TS 14774-1,2,3
Ash content at 550°C | wt% | 0.8494 | 3.1 | [5 empty] | CEN/TS 14775
Ash content at 815°C | wt% | 0.685 | 2.5 | [5 empty] | ISO 1171
Ultimate analysis (macroelements)
Nitrogen | wt% | 0.11508 | 0.42 | 0.4334365 |  |  |  |  | CEN/TS 15104
Sulphur | wt% | 0.00822 | 0.03 | 0.03095975 |  |  |  |  | CEN/TS15289
Total (with halides) | wt% | 73.5727 | 3.5500013 | 0.4643976 |  |  |  |  | Calculated
Halides
Chlorine (Cl) | mg/kg | 0.003562 | 0.013 | 0.01341589 |  |  |  |  | CEN/TS 15289
Heating value
Net calorific value (LHV) | MJ/kg | 3.331002 | 18.63 | 19.22601 |  |  |  |  | CEN/TS 14918
Gross calorific value (HHV) | MJ/kg | 5.44438 | 19.87 | 20.50568
Ash melting behaviour
European standard method
DEF (deformation temperature) | °C | >1450
HE (hemispherical temperature) | °C | > 1450
FL (flow temperature) | °C | > 1450
Note on C16: ar: as received, the material in its original form (including ash and moisture)
Note on E16: daf: the dry and ash free material
Note on D16: dry: the dry material (including ash)