## Phyllis2 #3206 Wood
Phyllis2
https://phyllis.nl/Biomass/View/3206
Wood (#3206)
ID-number | #3206
Material | Wood
Classification | CEN/TS 14961 classification > Solid biofuels > Woody biomass > Forest and plantation wood > Whole trees without roots
ECN Phyllis classification > untreated wood
NTA 8003 classification > [100] hout > [110] vers hout > [119] overig vers hout
Country | Finland
Production date | 2008-04-17
Submitter organisation | ECN (Netherlands)
Values
Property | Unit | Value |  |  | Std dev | Det lim | Lab | Date | Method | Remarks
|  | ar | dry | daf
Main biomass properties
Proximate analysis
Moisture content | wt% | 36.8 | [6 empty] | CEN/TS 14774-1,2,3
Ash content at 550°C | wt% | 0.6952 | 1.1 | [5 empty] | CEN/TS 14775
Ultimate analysis (macroelements)
Carbon | wt% | 32.6112 | 51.6 | 52.17391 |  |  |  |  | CEN/TS 15104
Hydrogen | wt% | 3.9816 | 6.3 | 6.370071 |  |  |  |  | CEN/TS 15104
Nitrogen | wt% | 0.15168 | 0.24 | 0.2426694 |  |  |  |  | CEN/TS 15104
Sulphur | wt% | 0.01264 | 0.02 | 0.02022245 |  |  |  |  | CEN/TS15289
Total (with halides) | wt% | 74.25232 | 59.2600011 | 58.80688 |  |  |  |  | Calculated
Halides
Chlorine (Cl) | mg/kg | 0.006952 | 0.011 | 0.01112235 |  |  |  |  | CEN/TS 15289
Heating value
Net calorific value (LHV) | MJ/kg | 11.431296 | 19.51 | 19.727 |  |  |  |  | CEN/TS 14918
Gross calorific value (HHV) | MJ/kg | 13.19616 | 20.88 | 21.11223
Ash melting behaviour
European standard method
DEF (deformation temperature) | °C | >1450
HE (hemispherical temperature) | °C | > 1450
FL (flow temperature) | °C | > 1450
Note on C16: ar: as received, the material in its original form (including ash and moisture)
Note on E16: daf: the dry and ash free material
Note on D16: dry: the dry material (including ash)