## Phyllis2 #3208 Wood pellet
Phyllis2
https://phyllis.nl/Biomass/View/3208
Wood pellet (#3208)
ID-number | #3208
Material | Wood pellet
Classification | CEN/TS 14961 classification > Solid biofuels > Woody biomass
ECN Phyllis classification > untreated wood
NTA 8003 classification > [100] hout > [110] vers hout > [119] overig vers hout
Country | Finland
Production date | 2008-04-07
Submitter organisation | ECN (Netherlands)
Values
Property | Unit | Value |  |  | Std dev | Det lim | Lab | Date | Method | Remarks
|  | ar | dry | daf
Main biomass properties
Proximate analysis
Moisture content | wt% | 7.8 | [6 empty] | CEN/TS 14774-1,2,3
Ash content at 550°C | wt% | 2.4894 | 2.7 | [5 empty] | CEN/TS 14775
Ultimate analysis (macroelements)
Carbon | wt% | 46.1922 | 50.1 | 51.49024 |  |  |  |  | CEN/TS 15104
Hydrogen | wt% | 5.532 | 6 | 6.166495 |  |  |  |  | CEN/TS 15104
Nitrogen | wt% | 0.14752 | 0.16 | 0.1644399 |  |  |  |  | CEN/TS 15104
Total (with halides) | wt% | 62.16112 | 58.96 | 57.82117 |  |  |  |  | Calculated
Heating value
Net calorific value (LHV) | MJ/kg | 17.189146 | 18.85 | 19.37307 |  |  |  |  | CEN/TS 14918
Gross calorific value (HHV) | MJ/kg | 18.58752 | 20.16 | 20.71942
Physical Properties
Commonly used properties
Mechanic durability | wt% | 97.3 | [6 empty] | CEN/TS 15210-1,2
Amount of fines | wt% | 0.62 | [6 empty] | CEN/TS 15149-2
Note on C16: ar: as received, the material in its original form (including ash and moisture)
Note on E16: daf: the dry and ash free material
Note on D16: dry: the dry material (including ash)