## Phyllis2 #3209 Wood
Phyllis2
https://phyllis.nl/Biomass/View/3209
Wood (#3209)
ID-number | #3209
Material | Wood
Classification | CEN/TS 14961 classification > Solid biofuels > Woody biomass > Wood processing industry > Chemically untreated wood residues
ECN Phyllis classification > treated wood
NTA 8003 classification > [100] hout > [110] vers hout > [119] overig vers hout
Country | Finland
Production date | 2008-04-15
Submitter organisation | ECN (Netherlands)
Values
Property | Unit | Value |  |  | Std dev | Det lim | Lab | Date | Method | Remarks
|  | ar | dry | daf
Main biomass properties
Proximate analysis
Moisture content | wt% | 6.7 | [6 empty] | CEN/TS 14774-1,2,3
Ash content at 815°C | wt% | 0.3732 | 0.4 | [5 empty] | ISO 1171
Ultimate analysis (macroelements)
Carbon | wt% | 46.7433 | 50.1 | 50.3012 |  |  |  |  | CEN/TS 15104
Hydrogen | wt% | 5.6913 | 6.1 | 6.124498 |  |  |  |  | CEN/TS 15104
Nitrogen | wt% | 0.14928 | 0.16 | 0.1606426 |  |  |  |  | CEN/TS 15104
Sulphur | wt% (dry) | < 0.02 | [6 empty] | CEN/TS15289
Total (with halides) | wt% | 59.65708 | 56.760001 | 56.58635 |  |  |  |  | Calculated
Halides
Chlorine (Cl) | mg/kg | 0.00933 | 0.01 | 0.01004016 |  |  |  |  | CEN/TS 15289
Heating value
Net calorific value (LHV) | MJ/kg | 17.283419 | 18.7 | 18.7751 |  |  |  |  | CEN/TS 14918
Gross calorific value (HHV) | MJ/kg | 18.68799 | 20.03 | 20.11044
Note on C16: ar: as received, the material in its original form (including ash and moisture)
Note on E16: daf: the dry and ash free material
Note on D16: dry: the dry material (including ash)