## Phyllis2 #3211 Bark
Phyllis2
https://phyllis.nl/Biomass/View/3211
Bark (#3211)
ID-number | #3211
Material | Bark
Classification | CEN/TS 14961 classification > Solid biofuels > Woody biomass > Forest and plantation wood > Bark
ECN Phyllis classification > untreated wood > bark
NTA 8003 classification > [100] hout > [110] vers hout > [112] schors
Country | Finland
Production date | 2008-07-01
Submitter organisation | ECN (Netherlands)
Values
Property | Unit | Value |  |  | Std dev | Det lim | Lab | Date | Method | Remarks
|  | ar | dry | daf
Main biomass properties
Proximate analysis
Moisture content | wt% (ar)
Ash content at 815°C | wt% |  | 4.3 | [5 empty] | ISO 1171
Ultimate analysis (macroelements)
Carbon | wt% |  | 50.1 | 52.3511 |  |  |  |  | CEN/TS 15104
Hydrogen | wt% |  | 6.1 | 6.374086 |  |  |  |  | CEN/TS 15104
Nitrogen | wt% |  | 0.33 | 0.3448276 |  |  |  |  | CEN/TS 15104
Sulphur | wt% |  | 0.02 | 0.02089864 |  |  |  |  | CEN/TS15289
Total (with halides) | wt% |  | 60.8500016 | 59.09091 |  |  |  |  | Calculated
Halides
Chlorine (Cl) | mg/kg |  | 0.016 | 0.01671891 |  |  |  |  | CEN/TS 15289
Heating value
Net calorific value (LHV) | MJ/kg |  | 18.83 | 19.67607 |  |  |  |  | CEN/TS 14918
Gross calorific value (HHV) | MJ/kg |  | 20.15 | 21.05538
Note on C16: ar: as received, the material in its original form (including ash and moisture)
Note on E16: daf: the dry and ash free material
Note on D16: dry: the dry material (including ash)