## Phyllis2 #3212 Wood
Phyllis2
https://phyllis.nl/Biomass/View/3212
Wood (#3212)
ID-number | #3212
Material | Wood
Classification | CEN/TS 14961 classification > Solid biofuels > Woody biomass > Used wood
ECN Phyllis classification > treated wood
NTA 8003 classification > [100] hout > [110] vers hout > [119] overig vers hout
Country | Finland
Production date | 2008-07-15
Submitter organisation | ECN (Netherlands)
Values
Property | Unit | Value |  |  | Std dev | Det lim | Lab | Date | Method | Remarks
|  | ar | dry | daf
Main biomass properties
Proximate analysis
Moisture content | wt% (ar)
Ash content at 815°C | wt% |  | 1.7 | [5 empty] | ISO 1171
Ultimate analysis (macroelements)
Carbon | wt% |  | 49.4 | 50.25432 |  |  |  |  | CEN/TS 15104
Hydrogen | wt% |  | 6.2 | 6.307223 |  |  |  |  | CEN/TS 15104
Nitrogen | wt% |  | 0.64 | 0.6510682 |  |  |  |  | CEN/TS 15104
Sulphur | wt% |  | 0.03 | 0.03051882 |  |  |  |  | CEN/TS15289
Total (with halides) | wt% |  | 57.9700035 | 57.24314 |  |  |  |  | Calculated
Halides
Chlorine (Cl) | mg/kg |  | 0.035 | 0.03560529 |  |  |  |  | CEN/TS 15289
Heating value
Net calorific value (LHV) | MJ/kg |  | 18.57 | 18.89115 |  |  |  |  | CEN/TS 14918
Gross calorific value (HHV) | MJ/kg |  | 19.92 | 20.2645
Note on C16: ar: as received, the material in its original form (including ash and moisture)
Note on E16: daf: the dry and ash free material
Note on D16: dry: the dry material (including ash)