## Phyllis2 #3213 Wood chips
Phyllis2
https://phyllis.nl/Biomass/View/3213
Wood chips (#3213)
ID-number | #3213
Material | Wood chips
Classification | CEN/TS 14961 classification > Solid biofuels > Woody biomass
ECN Phyllis classification > untreated wood
NTA 8003 classification > [100] hout > [110] vers hout > [119] overig vers hout
Country | Finland
Production date | 2008-11-15
Submitter organisation | ECN (Netherlands)
Values
Property | Unit | Value |  |  | Std dev | Det lim | Lab | Date | Method | Remarks
|  | ar | dry | daf
Main biomass properties
Proximate analysis
Moisture content | wt% (ar)
Ash content at 550°C | wt% |  | 1.7 | [5 empty] | CEN/TS 14775
Ash content at 815°C | wt% |  | 1.4 | [5 empty] | ISO 1171
Volatile matter | wt% |  | 73.4 | 74.66938
Fixed carbon | wt% |  | 24.9 | 25.33062 |  |  |  |  | Calculated
Ultimate analysis (macroelements)
Carbon | wt% |  | 53.6 | 54.52696 |  |  |  |  | CEN/TS 15104
Hydrogen | wt% |  | 5.8 | 5.900305 |  |  |  |  | CEN/TS 15104
Oxygen | wt% |  | 38.9 | 39.57274
Nitrogen | wt% |  | 0.29 | 0.2950153 |  |  |  |  | CEN/TS 15104
Sulphur | wt% |  | 0.02 | 0.02034588 |  |  |  |  | CEN/TS15289
Total (with halides) | wt% |  | 100.3100008 | 100.3154 |  |  |  |  | Calculated
Halides
Chlorine (Cl) | mg/kg |  | 0.008 | 0.008138352 |  |  |  |  | CEN/TS 15289
Heating value
Net calorific value (LHV) | MJ/kg |  | 20.05 | 20.39674 |  |  |  |  | CEN/TS 14918
Gross calorific value (HHV) | MJ/kg |  | 21.31 | 21.67854
HHVMilne | MJ/kg |  | 21.21820417 | 21.58515 |  |  |  |  | Calculated
Note on C16: ar: as received, the material in its original form (including ash and moisture)
Note on E16: daf: the dry and ash free material
Note on D16: dry: the dry material (including ash)