## Phyllis2 #3218 Seed hemp
Phyllis2
https://phyllis.nl/Biomass/View/3218
Seed hemp (#3218)
ID-number | #3218
Material | Seed hemp
Alternative name | Hemp
Latin name | Cannabis sativa L.
Description | Woody part
Classification | CEN/TS 14961 classification > Solid biofuels > Herbaceous biomass > Agriculture and Horticulture herb > Grasses > Straw parts
ECN Phyllis classification > grass/plant > hemp
NTA 8003 classification > [200] biomassa uit land- en tuinbouw > [220] stro > [225] hennep
Sample date | 2004-04-01
Sample location | Röbäcksdalen
Country | Sweden
Production date | 2004-04-01
Submitter | SLU; Nilsson, T.
Submitter organisation | ECN (Netherlands)
Submission date | 2009-10-09
Literature | Finell et al. (2006): (In Swedish). BTK report 2006:13.
Values
Property | Unit | Value |  |  | Std dev | Det lim | Lab | Date | Method | Remarks
|  | ar | dry | daf
Main biomass properties
Proximate analysis
Moisture content | wt% | 8.5 |  |  |  |  | SLU, Röbäcksdalen |  | CEN/TS 14774-1,2,3 | SS 18 71 70:3
Ash content at 550°C | wt% | 2.013 | 2.2 |  |  |  | SLU, Röbäcksdalen |  | CEN/TS 14775 | SS 18 71 71:1
Ultimate analysis (macroelements)
Carbon | wt% | 43.92 | 48 | 49.07975 |  |  | SLU, Röbäcksdalen |  | CEN/TS 15104 | Own method
Hydrogen | wt% | 5.5815 | 6.1 | 6.237219 |  |  | SLU, Röbäcksdalen |  | CEN/TS 15104 | Own method
Oxygen | wt% | 39.4365 | 43.1 | 44.06953 |  |  | SLU, Röbäcksdalen |  |  | Own method
Nitrogen | wt% | 0.4575 | 0.5 | 0.5112474 |  |  | SLU, Röbäcksdalen |  | CEN/TS 15104 | Own method
Sulphur | wt% | 0.0549 | 0.06 | 0.06134969 |  |  | SLU, Röbäcksdalen |  | CEN/TS15289 | SS 18 71 77:1
Total (with halides) | wt% | 100 | 100 | 100 |  |  |  |  | Calculated
Halides
Chlorine (Cl) | mg/kg | 366 | 400 | 408.998 |  |  | SLU, Röbäcksdalen |  | CEN/TS 15289 | SS 18 71 54:1
Heating value
Net calorific value (LHV) | MJ/kg | 16.271495 | 18.01 | 18.41513 |  |  | SLU, Röbäcksdalen |  | CEN/TS 14918 | ISO 1928
Gross calorific value (HHV) | MJ/kg | 17.6961 | 19.34 | 19.77505 |  |  | SLU, Röbäcksdalen |  |  | ISO 1928
HHVMilne | MJ/kg | 17.54183 | 19.17139652 | 19.60265 |  |  |  |  | Calculated
Trace elements composition
Aluminium (Al) | mg/kg (dry) | 100 |  |  |  |  | AnalyCen, Lidköping |  |  | NMKL 161 mod., ICP-MS
Arsenic (As) | mg/kg (dry) | 0.67 |  |  |  |  | AnalyCen, Lidköping |  |  | NMKL 161 mod., ICP-AES
Boron (B) | mg/kg (dry) | <5.4 |  |  |  |  | AnalyCen, Lidköping |  |  | SS028150-2
Barium (Ba) | mg/kg (dry) | 13 |  |  |  |  | AnalyCen, Lidköping |  |  | NMKL 161 mod., ICP-MS
Calcium (Ca) | mg/kg (dry) | 4400 |  |  |  |  | AnalyCen, Lidköping |  |  | NMKL 161 mod., ICP-AES
Cadmium (Cd) | mg/kg (dry) | 0.25 |  |  |  |  | AnalyCen, Lidköping |  |  | ALC208:902, ICP-MS
Cobalt (Co) | mg/kg (dry) | 0.29 |  |  |  |  | AnalyCen, Lidköping |  |  | NMKL 161 mod., ICP-MS
Chromium (Cr) | mg/kg (dry) | 2.4 |  |  |  |  | AnalyCen, Lidköping |  |  | ALC208:902, ICP-MS
Copper (Cu) | mg/kg (dry) | 5.3 |  |  |  |  | AnalyCen, Lidköping |  |  | NMKL 161 mod., ICP-AES
Iron (Fe) | mg/kg (dry) | 210 |  |  |  |  | AnalyCen, Lidköping |  |  | NMKL 161 mod., ICP-AES
Mercury (Hg) | mg/kg (dry) | <0.02 |  |  |  |  | AnalyCen, Lidköping |  |  | NMKL 170 mod., AFS
Potassium (K) | mg/kg (dry) | 1900 |  |  |  |  | AnalyCen, Lidköping |  |  | NMKL 161 mod., ICP-AES
Magnesium (Mg) | mg/kg (dry) | 310 |  |  |  |  | AnalyCen, Lidköping |  |  | NMKL 161 mod., ICP-AES
Manganese (Mn) | mg/kg (dry) | 51 |  |  |  |  | AnalyCen, Lidköping |  |  | NMKL 161 mod., ICP-AES
Molybdenium (Mo) | mg/kg (dry) | 0.32 |  |  |  |  | AnalyCen, Lidköping |  |  | ALC208:902, ICP-MS
Sodium (Na) | mg/kg (dry) | 77 |  |  |  |  | AnalyCen, Lidköping |  |  | NMKL 161 mod., ICP-AES
Nickel (Ni) | mg/kg (dry) | 1.8 |  |  |  |  | AnalyCen, Lidköping |  |  | ALC208:902, ICP-MS
Phosphorus (P) | mg/kg (dry) | 440 |  |  |  |  | AnalyCen, Lidköping |  |  | NMKL 161 mod., ICP-AES
Lead (Pb) | mg/kg (dry) | 1.9 |  |  |  |  | AnalyCen, Lidköping |  |  | ALC208:902, ICP-MS
Antimony (Sb) | mg/kg (dry) | <0.22 |  |  |  |  | AnalyCen, Lidköping |  |  | NMKL 161 mod., ICP-MS
Selenium (Se) | mg/kg (dry) | <0.05 |  |  |  |  | AnalyCen, Lidköping |  |  | ALC208:902, ICP-MS
Tin (Sn) | mg/kg (dry) | 0.06 |  |  |  |  | AnalyCen, Lidköping |  |  | ALC208:902, ICP-MS
Titanium (Ti) | mg/kg (dry) | 11 |  |  |  |  | AnalyCen, Lidköping |  |  | NMKL 161 mod., ICP-AES
Vanadium (V) | mg/kg (dry) | 0.41 |  |  |  |  | AnalyCen, Lidköping |  |  | ALC208:902, ICP-MS
Zinc (Zn) | mg/kg (dry) | 27 |  |  |  |  | AnalyCen, Lidköping |  |  | ALC208:902, ICP-AES
Ash melting behaviour
European standard method
SH (shrinkage temperature) | °C | 1230
HE (hemispherical temperature) | °C | 1260
FL (flow temperature) | °C | 1280
Note on C24: ar: as received, the material in its original form (including ash and moisture)
Note on E24: daf: the dry and ash free material
Note on D24: dry: the dry material (including ash)