## Phyllis2 #3221 Fibre hemp
Phyllis2
https://phyllis.nl/Biomass/View/3221
Fibre hemp (#3221)
ID-number | #3221
Material | Fibre hemp
Alternative name | Hemp
Latin name | Cannabis sativa L.
Description | Whole plant above ground
Classification | CEN/TS 14961 classification > Solid biofuels > Herbaceous biomass > Agriculture and Horticulture herb > Grasses > Whole plant
ECN Phyllis classification > grass/plant > hemp
NTA 8003 classification > [200] biomassa uit land- en tuinbouw > [220] stro > [225] hennep
Sample date | 2005-04-01
Sample location | Degernäs
Country | Sweden
Production date | 2005-04-01
Submitter | SLU; Nilsson, T.
Submitter organisation | ECN (Netherlands)
Submission date | 2009-10-09
Literature | Finell et al. (2006): (In Swedish). BTK report 2006:13.
Values
Property | Unit | Value |  |  | Std dev | Det lim | Lab | Date | Method | Remarks
|  | ar | dry | daf
Main biomass properties
Proximate analysis
Moisture content | wt% (ar)
Ash content at 550°C | wt% |  | 1.5 |  |  |  | SLU, Röbäcksdalen |  | CEN/TS 14775 | SS 18 71 71:1
Ultimate analysis (macroelements)
Carbon | wt% |  | 47.3 | 48.0203 |  |  | SLU, Röbäcksdalen |  | CEN/TS 15104 | Own method
Hydrogen | wt% |  | 6 | 6.091371 |  |  | SLU, Röbäcksdalen |  | CEN/TS 15104 | Own method
Oxygen | wt% |  | 44.4 | 45.07614 |  |  | SLU, Röbäcksdalen |  |  | Own method
Nitrogen | wt% |  | 0.7 | 0.7106599 |  |  | SLU, Röbäcksdalen |  | CEN/TS 15104 | Own method
Sulphur | wt% |  | 0.04 | 0.04060914 |  |  | SLU, Röbäcksdalen |  | CEN/TS15289 | SS 18 71 77:1
Total (with halides) | wt% |  | 99.95 | 99.94924 |  |  |  |  | Calculated
Halides
Chlorine (Cl) | mg/kg |  | 100 | 101.5228 |  |  | SLU, Röbäcksdalen |  | CEN/TS 15289 | SS 18 71 54:1
Heating value
Net calorific value (LHV) | MJ/kg |  | 17.48 | 17.74619 |  |  | SLU, Röbäcksdalen |  | CEN/TS 14918 | ISO 1928
Gross calorific value (HHV) | MJ/kg |  | 18.79 | 19.07614 |  |  | SLU, Röbäcksdalen |  |  | ISO 1928
HHVMilne | MJ/kg |  | 18.62943825 | 18.91314 |  |  |  |  | Calculated
Trace elements composition
Aluminium (Al) | mg/kg (dry) | 32 |  |  |  |  | AnalyCen, Lidköping |  |  | NMKL 161 mod., ICP-MS
Arsenic (As) | mg/kg (dry) | 0.15 |  |  |  |  | AnalyCen, Lidköping |  |  | NMKL 161 mod., ICP-AES
Boron (B) | mg/kg (dry) | <5.3 |  |  |  |  | AnalyCen, Lidköping |  |  | SS028150-2
Barium (Ba) | mg/kg (dry) | 2.8 |  |  |  |  | AnalyCen, Lidköping |  |  | NMKL 161 mod., ICP-MS
Calcium (Ca) | mg/kg (dry) | 3600 |  |  |  |  | AnalyCen, Lidköping |  |  | NMKL 161 mod., ICP-AES
Cadmium (Cd) | mg/kg (dry) | 0.04 |  |  |  |  | AnalyCen, Lidköping |  |  | ALC208:902, ICP-MS
Cobalt (Co) | mg/kg (dry) | 0.11 |  |  |  |  | AnalyCen, Lidköping |  |  | NMKL 161 mod., ICP-MS
Chromium (Cr) | mg/kg (dry) | 0.86 |  |  |  |  | AnalyCen, Lidköping |  |  | ALC208:902, ICP-MS
Copper (Cu) | mg/kg (dry) | 3.6 |  |  |  |  | AnalyCen, Lidköping |  |  | NMKL 161 mod., ICP-AES
Iron (Fe) | mg/kg (dry) | 54 |  |  |  |  | AnalyCen, Lidköping |  |  | NMKL 161 mod., ICP-AES
Mercury (Hg) | mg/kg (dry) | <0.02 |  |  |  |  | AnalyCen, Lidköping |  |  | NMKL 170 mod., AFS
Potassium (K) | mg/kg (dry) | 670 |  |  |  |  | AnalyCen, Lidköping |  |  | NMKL 161 mod., ICP-AES
Magnesium (Mg) | mg/kg (dry) | 360 |  |  |  |  | AnalyCen, Lidköping |  |  | NMKL 161 mod., ICP-AES
Manganese (Mn) | mg/kg (dry) | 43 |  |  |  |  | AnalyCen, Lidköping |  |  | NMKL 161 mod., ICP-AES
Molybdenium (Mo) | mg/kg (dry) | 0.24 |  |  |  |  | AnalyCen, Lidköping |  |  | ALC208:902, ICP-MS
Sodium (Na) | mg/kg (dry) | <53 |  |  |  |  | AnalyCen, Lidköping |  |  | NMKL 161 mod., ICP-AES
Nickel (Ni) | mg/kg (dry) | 0.53 |  |  |  |  | AnalyCen, Lidköping |  |  | ALC208:902, ICP-MS
Phosphorus (P) | mg/kg (dry) | 740 |  |  |  |  | AnalyCen, Lidköping |  |  | NMKL 161 mod., ICP-AES
Lead (Pb) | mg/kg (dry) | 0.4 |  |  |  |  | AnalyCen, Lidköping |  |  | ALC208:902, ICP-MS
Antimony (Sb) | mg/kg (dry) | <0.21 |  |  |  |  | AnalyCen, Lidköping |  |  | NMKL 161 mod., ICP-MS
Selenium (Se) | mg/kg (dry) | <0.05 |  |  |  |  | AnalyCen, Lidköping |  |  | ALC208:902, ICP-MS
Silicon (Si) | mg/kg (dry) | 2400 |  |  |  |  | AnalyCen, Lidköping |  |  | ALC208:201, AAS
Tin (Sn) | mg/kg (dry) | <0.05 |  |  |  |  | AnalyCen, Lidköping |  |  | ALC208:902, ICP-MS
Titanium (Ti) | mg/kg (dry) | <11 |  |  |  |  | AnalyCen, Lidköping |  |  | NMKL 161 mod., ICP-AES
Vanadium (V) | mg/kg (dry) | 0.43 |  |  |  |  | AnalyCen, Lidköping |  |  | ALC208:902, ICP-MS
Zinc (Zn) | mg/kg (dry) | 16 |  |  |  |  | AnalyCen, Lidköping |  |  | ALC208:902, ICP-AES
Ash melting behaviour
European standard method
SH (shrinkage temperature) | °C | 1610
HE (hemispherical temperature) | °C | 1610
FL (flow temperature) | °C | 1610
Note on C24: ar: as received, the material in its original form (including ash and moisture)
Note on E24: daf: the dry and ash free material
Note on D24: dry: the dry material (including ash)