## Phyllis2 #3230 Reed
Phyllis2
https://phyllis.nl/Biomass/View/3230
Reed (#3230)
ID-number | #3230
Material | Reed
Alternative name | Pilliroog
Latin name | Phragmatis Australis
Description | Summer harvest
Classification | CEN/TS 14961 classification > Solid biofuels > Herbaceous biomass > Agriculture and Horticulture herb > Grasses > Whole plant
ECN Phyllis classification > grass/plant > reed > reed
NTA 8003 classification > [200] biomassa uit land- en tuinbouw > [210] gras > [219] overig gras
Sample location | Rocca al Mare; Kopli
Country | Estonia
Production date | 2007-07-18
Submitter organisation | ECN (Netherlands)
Values
Property | Unit | Value |  |  | Std dev | Det lim | Lab | Date | Method | Remarks
|  | ar | dry | daf
Main biomass properties
Proximate analysis
Moisture content | wt% (ar)
Ash content at 550°C | wt% |  | 6.9 |  |  |  | TUT |  | CEN/TS 14775
Volatile matter | wt% |  | 74.5 | 80.02148 |  |  | TUT
Fixed carbon | wt% |  | 18.6 | 19.97852 |  |  |  |  | Calculated
Ultimate analysis (macroelements)
Carbon | wt% |  | 45.89 | 49.29108 |  |  | TUT |  | CEN/TS 15104
Hydrogen | wt% |  | 8.24 | 8.850698 |  |  | TUT |  | CEN/TS 15104
Nitrogen | wt% |  | 1.4 | 1.503759 |  |  | TUT |  | CEN/TS 15104
Sulphur | wt% |  | 0.12 | 0.1288937 |  |  | TUT |  | CEN/TS15289
Total (with halides) | wt% |  | 62.55 | 59.77444 |  |  |  |  | Calculated
Heating value
Gross calorific value (HHV) | MJ/kg |  | 18.65 | 20.03222 |  |  | TUT
Trace elements composition
Aluminium (Al) | mg/kg (dry) | 248
Calcium (Ca) | mg/kg (dry) | 2173.5
Iron (Fe) | mg/kg (dry) | 106.17
Potassium (K) | mg/kg (dry) | 19650.03
Magnesium (Mg) | mg/kg (dry) | 886.27
Sodium (Na) | mg/kg (dry) | 1279.84
Silicon (Si) | mg/kg (dry) | 10524.84
Ash melting behaviour
European standard method
SH (shrinkage temperature) | °C | 630
DEF (deformation temperature) | °C | 860
HE (hemispherical temperature) | °C | 950
FL (flow temperature) | °C | 1065
Note on C20: ar: as received, the material in its original form (including ash and moisture)
Note on E20: daf: the dry and ash free material
Note on D20: dry: the dry material (including ash)