## Phyllis2 #3231 Reed
Phyllis2
https://phyllis.nl/Biomass/View/3231
Reed (#3231)
ID-number | #3231
Material | Reed
Alternative name | Pilliroog
Latin name | Phragmatis Australis
Description | Summer harvest
Classification | CEN/TS 14961 classification > Solid biofuels > Herbaceous biomass > Agriculture and Horticulture herb > Grasses > Whole plant
ECN Phyllis classification > grass/plant > reed > reed
NTA 8003 classification > [200] biomassa uit land- en tuinbouw > [210] gras > [219] overig gras
Sample location | Haapsalu
Country | Estonia
Production date | 2007-07-17
Submitter organisation | ECN (Netherlands)
Values
Property | Unit | Value |  |  | Std dev | Det lim | Lab | Date | Method | Remarks
|  | ar | dry | daf
Main biomass properties
Proximate analysis
Moisture content | wt% (ar)
Ash content at 550°C | wt% |  | 6.2 |  |  |  | TUT |  | CEN/TS 14775
Volatile matter | wt% |  | 75.7 | 80.70362 |  |  | TUT
Fixed carbon | wt% |  | 18.1 | 19.29638 |  |  |  |  | Calculated
Ultimate analysis (macroelements)
Carbon | wt% |  | 46.44 | 49.50959 |  |  | TUT |  | CEN/TS 15104
Hydrogen | wt% |  | 8.56 | 9.1258 |  |  | TUT |  | CEN/TS 15104
Nitrogen | wt% |  | 1.56 | 1.663113 |  |  | TUT |  | CEN/TS 15104
Sulphur | wt% |  | 0.15 | 0.1599147 |  |  | TUT |  | CEN/TS15289
Total (with halides) | wt% |  | 62.91 | 60.45842 |  |  |  |  | Calculated
Heating value
Gross calorific value (HHV) | MJ/kg |  | 18.81 | 20.0533 |  |  | TUT
Trace elements composition
Aluminium (Al) | mg/kg (dry) | 315 |  |  |  |  | TUT
Calcium (Ca) | mg/kg (dry) | 1713.86 |  |  |  |  | TUT
Iron (Fe) | mg/kg (dry) | 104.08 |  |  |  |  | TUT
Potassium (K) | mg/kg (dry) | 17810.89 |  |  |  |  | TUT
Magnesium (Mg) | mg/kg (dry) | 1170.23 |  |  |  |  | TUT
Sodium (Na) | mg/kg (dry) | 777.4 |  |  |  |  | TUT
Silicon (Si) | mg/kg (dry) | 10115.02 |  |  |  |  | TUT
Ash melting behaviour
European standard method
SH (shrinkage temperature) | °C | 665
DEF (deformation temperature) | °C | 915
HE (hemispherical temperature) | °C | 1010
FL (flow temperature) | °C | 1070
Note on C20: ar: as received, the material in its original form (including ash and moisture)
Note on E20: daf: the dry and ash free material
Note on D20: dry: the dry material (including ash)