## Phyllis2 #3232 Reed
Phyllis2
https://phyllis.nl/Biomass/View/3232
Reed (#3232)
ID-number | #3232
Material | Reed
Alternative name | Pilliroog
Latin name | Phragmatis Australis
Description | Summer harvest
Classification | CEN/TS 14961 classification > Solid biofuels > Herbaceous biomass > Agriculture and Horticulture herb > Grasses > Whole plant
ECN Phyllis classification > grass/plant > reed > reed
NTA 8003 classification > [200] biomassa uit land- en tuinbouw > [210] gras > [219] overig gras
Sample location | Hiiumaa; Orjaku
Country | Estonia
Production date | 2007-08-04
Submitter organisation | ECN (Netherlands)
Values
Property | Unit | Value |  |  | Std dev | Det lim | Lab | Date | Method | Remarks
|  | ar | dry | daf
Main biomass properties
Proximate analysis
Moisture content | wt% (ar)
Ash content at 550°C | wt% |  | 7.1 |  |  |  | TUT |  | CEN/TS 14775
Volatile matter | wt% |  | 74.3 | 79.97847 |  |  | TUT
Fixed carbon | wt% |  | 18.6 | 20.02153 |  |  |  |  | Calculated
Ultimate analysis (macroelements)
Carbon | wt% |  | 47.03 | 50.62433 |  |  | TUT |  | CEN/TS 15104
Hydrogen | wt% |  | 5.74 | 6.178687 |  |  | TUT |  | CEN/TS 15104
Nitrogen | wt% |  | 1.28 | 1.377826 |  |  | TUT |  | CEN/TS 15104
Sulphur | wt% |  | 0.19 | 0.204521 |  |  | TUT |  | CEN/TS15289
Total (with halides) | wt% |  | 61.34 | 58.38536 |  |  |  |  | Calculated
Heating value
Gross calorific value (HHV) | MJ/kg |  | 18.65 | 20.07535 |  |  | TUT
Trace elements composition
Aluminium (Al) | mg/kg (dry) | 370 |  |  |  |  | TUT
Calcium (Ca) | mg/kg (dry) | 1782 |  |  |  |  | TUT
Iron (Fe) | mg/kg (dry) | 120.02 |  |  |  |  | TUT
Potassium (K) | mg/kg (dry) | 14036.51 |  |  |  |  | TUT
Magnesium (Mg) | mg/kg (dry) | 1249.71 |  |  |  |  | TUT
Sodium (Na) | mg/kg (dry) | 1997.88 |  |  |  |  | TUT
Silicon (Si) | mg/kg (dry) | 13519.66 |  |  |  |  | TUT
Ash melting behaviour
European standard method
SH (shrinkage temperature) | °C | 670
DEF (deformation temperature) | °C | 875
HE (hemispherical temperature) | °C | 1040
FL (flow temperature) | °C | 1090
Note on C20: ar: as received, the material in its original form (including ash and moisture)
Note on E20: daf: the dry and ash free material
Note on D20: dry: the dry material (including ash)