## Phyllis2 #3237 Reed
Phyllis2
https://phyllis.nl/Biomass/View/3237
Reed (#3237)
ID-number | #3237
Material | Reed
Alternative name | Pilliroog
Latin name | Phragmatis Australis
Description | Winter harvest
Classification | CEN/TS 14961 classification > Solid biofuels > Herbaceous biomass > Agriculture and Horticulture herb > Grasses > Whole plant
ECN Phyllis classification > grass/plant > reed > reed
NTA 8003 classification > [200] biomassa uit land- en tuinbouw > [210] gras > [219] overig gras
Sample location | Saaremaa; Loode Tammiku, Kasti
Country | Estonia
Production date | 2007-05-02
Submitter organisation | ECN (Netherlands)
Values
Property | Unit | Value |  |  | Std dev | Det lim | Lab | Date | Method | Remarks
|  | ar | dry | daf
Main biomass properties
Proximate analysis
Moisture content | wt% (ar)
Ash content at 550°C | wt% |  | 2.7 |  |  |  | TUT |  | CEN/TS 14775
Volatile matter | wt% |  | 82.7 | 84.99486 |  |  | TUT
Fixed carbon | wt% |  | 14.6 | 15.00514 |  |  |  |  | Calculated
Ultimate analysis (macroelements)
Carbon | wt% |  | 47.67 | 48.99281 |  |  | TUT |  | CEN/TS 15104
Hydrogen | wt% |  | 7.36 | 7.564234 |  |  | TUT |  | CEN/TS 15104
Nitrogen | wt% |  | 0.29 | 0.2980473 |  |  | TUT |  | CEN/TS 15104
Sulphur | wt% |  | 0.02 | 0.02055498 |  |  | TUT |  | CEN/TS15289
Total (with halides) | wt% |  | 58.04 | 56.87564 |  |  |  |  | Calculated
Heating value
Gross calorific value (HHV) | MJ/kg |  | 18.51 | 19.02364 |  |  | TUT
Trace elements composition
Aluminium (Al) | mg/kg (dry) | 150 |  |  |  |  | TUT
Calcium (Ca) | mg/kg (dry) | 877.5 |  |  |  |  | TUT
Iron (Fe) | mg/kg (dry) | 71.76 |  |  |  |  | TUT
Potassium (K) | mg/kg (dry) | 739.34 |  |  |  |  | TUT
Magnesium (Mg) | mg/kg (dry) | 493.34 |  |  |  |  | TUT
Sodium (Na) | mg/kg (dry) | 853.37 |  |  |  |  | TUT
Silicon (Si) | mg/kg (dry) | 9996.28 |  |  |  |  | TUT
Ash melting behaviour
European standard method
SH (shrinkage temperature) | °C | 1165
DEF (deformation temperature) | °C | >1350
Note on C20: ar: as received, the material in its original form (including ash and moisture)
Note on E20: daf: the dry and ash free material
Note on D20: dry: the dry material (including ash)