## Phyllis2 #3238 Reed
Phyllis2
https://phyllis.nl/Biomass/View/3238
Reed (#3238)
ID-number | #3238
Material | Reed
Alternative name | Pilliroog
Latin name | Phragmatis Australis
Description | Winter harvest
Classification | CEN/TS 14961 classification > Solid biofuels > Herbaceous biomass > Agriculture and Horticulture herb > Grasses > Whole plant
ECN Phyllis classification > grass/plant > reed > reed
NTA 8003 classification > [200] biomassa uit land- en tuinbouw > [210] gras > [219] overig gras
Sample location | Matsalu RP; Kiideva
Country | Estonia
Production date | 2007-04-26
Submitter organisation | ECN (Netherlands)
Values
Property | Unit | Value |  |  | Std dev | Det lim | Lab | Date | Method | Remarks
|  | ar | dry | daf
Main biomass properties
Proximate analysis
Moisture content | wt% (ar)
Ash content at 550°C | wt% |  | 4.4 |  |  |  | TUT |  | CEN/TS 14775
Volatile matter | wt% |  | 81 | 84.72803 |  |  | TUT
Fixed carbon | wt% |  | 14.6 | 15.27197 |  |  |  |  | Calculated
Ultimate analysis (macroelements)
Carbon | wt% |  | 47.2 | 49.37238 |  |  | TUT |  | CEN/TS 15104
Hydrogen | wt% |  | 7.19 | 7.520921 |  |  | TUT |  | CEN/TS 15104
Nitrogen | wt% |  | 0.39 | 0.4079498 |  |  | TUT |  | CEN/TS 15104
Sulphur | wt% |  | 0.01 | 0.01046025 |  |  | TUT |  | CEN/TS15289
Total (with halides) | wt% |  | 59.19 | 57.31172 |  |  |  |  | Calculated
Heating value
Gross calorific value (HHV) | MJ/kg |  | 18.39 | 19.2364 |  |  | TUT
Trace elements composition
Aluminium (Al) | mg/kg (dry) | 226 |  |  |  |  | TUT
Calcium (Ca) | mg/kg (dry) | 1342 |  |  |  |  | TUT
Iron (Fe) | mg/kg (dry) | 98.48 |  |  |  |  | TUT
Potassium (K) | mg/kg (dry) | 770.37 |  |  |  |  | TUT
Magnesium (Mg) | mg/kg (dry) | 464.33 |  |  |  |  | TUT
Sodium (Na) | mg/kg (dry) | 257.9 |  |  |  |  | TUT
Silicon (Si) | mg/kg (dry) | 17647.76 |  |  |  |  | TUT
Ash melting behaviour
European standard method
SH (shrinkage temperature) | °C | 1200
DEF (deformation temperature) | °C | >1350
Note on C20: ar: as received, the material in its original form (including ash and moisture)
Note on E20: daf: the dry and ash free material
Note on D20: dry: the dry material (including ash)