## Phyllis2 #3241 Reed
Phyllis2
https://phyllis.nl/Biomass/View/3241
Reed (#3241)
ID-number | #3241
Material | Reed
Alternative name | Pilliroog
Latin name | Phragmatis Australis
Description | Winter harvest
Classification | CEN/TS 14961 classification > Solid biofuels > Herbaceous biomass > Agriculture and Horticulture herb > Grasses > Whole plant
ECN Phyllis classification > grass/plant > reed > reed
NTA 8003 classification > [200] biomassa uit land- en tuinbouw > [210] gras > [219] overig gras
Sample location | Haapsalu
Country | Estonia
Production date | 2007-05-10
Submitter organisation | ECN (Netherlands)
Values
Property | Unit | Value |  |  | Std dev | Det lim | Lab | Date | Method | Remarks
|  | ar | dry | daf
Main biomass properties
Proximate analysis
Moisture content | wt% (ar)
Ash content at 550°C | wt% |  | 3.1 |  |  |  | TUT |  | CEN/TS 14775
Volatile matter | wt% |  | 82.8 | 85.44892 |  |  | TUT
Fixed carbon | wt% |  | 14.1 | 14.55108 |  |  |  |  | Calculated
Ultimate analysis (macroelements)
Carbon | wt% |  | 47.22 | 48.73065 |  |  | TUT |  | CEN/TS 15104
Hydrogen | wt% |  | 7.76 | 8.008256 |  |  | TUT |  | CEN/TS 15104
Nitrogen | wt% |  | 0.34 | 0.3508772 |  |  | TUT |  | CEN/TS 15104
Sulphur | wt% |  | 0.02 | 0.02063983 |  |  | TUT |  | CEN/TS15289
Total (with halides) | wt% |  | 58.44 | 57.11042 |  |  |  |  | Calculated
Heating value
Gross calorific value (HHV) | MJ/kg |  | 18.65 | 19.24665 |  |  | TUT
Trace elements composition
Aluminium (Al) | mg/kg (dry) | 147.65 |  |  |  |  | TUT
Calcium (Ca) | mg/kg (dry) | 1193.5 |  |  |  |  | TUT
Iron (Fe) | mg/kg (dry) | 82.39 |  |  |  |  | TUT
Potassium (K) | mg/kg (dry) | 756.27 |  |  |  |  | TUT
Magnesium (Mg) | mg/kg (dry) | 429.96 |  |  |  |  | TUT
Sodium (Na) | mg/kg (dry) | 379.5 |  |  |  |  | TUT
Silicon (Si) | mg/kg (dry) | 11338.09 |  |  |  |  | TUT
Ash melting behaviour
European standard method
SH (shrinkage temperature) | °C | >1350
Note on C20: ar: as received, the material in its original form (including ash and moisture)
Note on E20: daf: the dry and ash free material
Note on D20: dry: the dry material (including ash)