## Phyllis2 #3242 Reed
Phyllis2
https://phyllis.nl/Biomass/View/3242
Reed (#3242)
ID-number | #3242
Material | Reed
Alternative name | Pilliroog
Latin name | Phragmatis Australis
Description | Winter harvest
Classification | CEN/TS 14961 classification > Solid biofuels > Herbaceous biomass > Agriculture and Horticulture herb > Grasses > Whole plant
ECN Phyllis classification > grass/plant > reed > reed
NTA 8003 classification > [200] biomassa uit land- en tuinbouw > [210] gras > [219] overig gras
Sample location | Hiiumaa; Orjaku
Country | Estonia
Production date | 2007-05-10
Submitter organisation | ECN (Netherlands)
Values
Property | Unit | Value |  |  | Std dev | Det lim | Lab | Date | Method | Remarks
|  | ar | dry | daf
Main biomass properties
Proximate analysis
Moisture content | wt% (ar)
Ash content at 550°C | wt% |  | 3.4 |  |  |  | TUT |  | CEN/TS 14775
Volatile matter | wt% |  | 82.1 | 84.98965 |  |  | TUT
Fixed carbon | wt% |  | 14.5 | 15.01035 |  |  |  |  | Calculated
Ultimate analysis (macroelements)
Carbon | wt% |  | 47.09 | 48.74741 |  |  | TUT |  | CEN/TS 15104
Hydrogen | wt% |  | 7.35 | 7.608696 |  |  | TUT |  | CEN/TS 15104
Nitrogen | wt% |  | 0.36 | 0.3726708 |  |  | TUT |  | CEN/TS 15104
Sulphur | wt% |  | 0.02 | 0.02070393 |  |  | TUT |  | CEN/TS15289
Total (with halides) | wt% |  | 58.22 | 56.74948 |  |  |  |  | Calculated
Heating value
Gross calorific value (HHV) | MJ/kg |  | 18.42 | 19.06832 |  |  | TUT
Trace elements composition
Aluminium (Al) | mg/kg (dry) | 235.7178 |  |  |  |  | TUT
Calcium (Ca) | mg/kg (dry) | 791.71 |  |  |  |  | TUT
Iron (Fe) | mg/kg (dry) | 109.39 |  |  |  |  | TUT
Potassium (K) | mg/kg (dry) | 770.21 |  |  |  |  | TUT
Magnesium (Mg) | mg/kg (dry) | 319.85 |  |  |  |  | TUT
Sodium (Na) | mg/kg (dry) | 706.32 |  |  |  |  | TUT
Silicon (Si) | mg/kg (dry) | 13002.74 |  |  |  |  | TUT
Ash melting behaviour
European standard method
SH (shrinkage temperature) | °C | >1360
Note on C20: ar: as received, the material in its original form (including ash and moisture)
Note on E20: daf: the dry and ash free material
Note on D20: dry: the dry material (including ash)