## Phyllis2 #3245 wood pellets
Phyllis2
https://phyllis.nl/Biomass/View/3245
wood pellets (#3245)
ID-number | #3245
Material | wood pellets
Alternative name | Wooden pellets
Classification | CEN/TS 14961 classification > Solid biofuels > Woody biomass > Forest and plantation wood > Whole trees without roots > Deciduous
ECN Phyllis classification > untreated wood > other hard wood > hard wood
NTA 8003 classification > [100] hout > [110] vers hout > [120] loofhout > [125] hard loofhout
Sample location | Port of Klaipeda
Country | Lithuania
Production date | 2009-08-01
Submitter organisation | ECN (Netherlands)
Values
Property | Unit | Value |  |  | Std dev | Det lim | Lab | Date | Method | Remarks
|  | ar | dry | daf
Main biomass properties
Proximate analysis
Moisture content | wt% | 9.9 |  |  |  |  | TUT |  | CEN/TS 14774-1,2,3
Ash content at 550°C | wt% | 0.3604 | 0.4 |  |  |  | TUT |  | CEN/TS 14775
Volatile matter | wt% | 77.3058 | 85.8 | 86.14458 |  |  | TUT
Fixed carbon | wt% | 12.4338 | 13.8 | 13.85542 |  |  |  |  | Calculated
Ultimate analysis (macroelements)
Sulphur | wt% (dry) | <0.05 |  |  |  |  | TUT |  | CEN/TS15289
Total (with halides) | wt% | 10.2604 | 0.4 | 0 |  |  |  |  | Calculated
Heating value
Net calorific value (LHV) | MJ/kg | 15.273363 | 17.22 | 17.28916 |  |  | TUT |  | CEN/TS 14918
Gross calorific value (HHV) | MJ/kg | 18.62367 | 20.67 | 20.75301 |  |  | TUT
Ash melting behaviour
European standard method
SH (shrinkage temperature) | °C | 1000
DEF (deformation temperature) | °C | 1120
HE (hemispherical temperature) | °C | 1300
FL (flow temperature) | °C | 1310
Physical Properties
Particle size distribution
<0.25 mm | wt% | 13.8 | [6 empty] | CEN/TS 15149-1,2
0.25-0.5 mm | wt% | 18 | [6 empty] | CEN/TS 15149-1,2
0.5-1.0 mm | wt% | 33 | [6 empty] | CEN/TS 15149-1,2
1.0-1.4 mm | wt% | 15.5 | [6 empty] | CEN/TS 15149-1,2
1.4-2.0 mm | wt% | 11.5 | [6 empty] | CEN/TS 15149-1,2
2.0-2.8 mm | wt% | 2.9 | [6 empty] | CEN/TS 15149-1,2
2.8-3.15 mm | wt% | 0.1 | [6 empty] | CEN/TS 15149-1,2
3.15-8 mm | wt% | 5.2 | [6 empty] | CEN/TS 15149-1,2
Note on C18: ar: as received, the material in its original form (including ash and moisture)
Note on E18: daf: the dry and ash free material
Note on D18: dry: the dry material (including ash)