## Phyllis2 #3257 wood pellets, fi
Phyllis2
https://phyllis.nl/Biomass/View/3257
wood pellets, fir (#3257)
ID-number | #3257
Material | wood pellets, fir
Classification | CEN/TS 14961 classification > Solid biofuels > Woody biomass > Wood processing industry > Chemically untreated wood residues > Without bark
ECN Phyllis classification > untreated wood > fir/pine/spruce > wood, fir
NTA 8003 classification > [100] hout > [110] vers hout > [130] naaldhout > [131] naaldhout
Country | Estonia
Production date | 2009-09-01
Submitter organisation | ECN (Netherlands)
Values
Property | Unit | Value |  |  | Std dev | Det lim | Lab | Date | Method | Remarks
|  | ar | dry | daf
Main biomass properties
Proximate analysis
Moisture content | wt% | 6.5 |  |  |  |  | TUT |  | CEN/TS 14774-1,2,3
Ash content at 550°C | wt% | 0.2805 | 0.3 |  |  |  | TUT |  | CEN/TS 14775
Volatile matter | wt% | 79.5685 | 85.1 | 85.35607 |  |  | TUT
Fixed carbon | wt% | 13.651 | 14.6 | 14.64393 |  |  |  |  | Calculated
Ultimate analysis (macroelements)
Sulphur | wt% (dry) | <0.05 |  |  |  |  | TUT |  | CEN/TS15289
Total (with halides) | wt% | 6.7805 | 0.3 | 0 |  |  |  |  | Calculated
Heating value
Net calorific value (LHV) | MJ/kg | 18.980655 | 20.47 | 20.53159 |  |  | TUT |  | CEN/TS 14918
Gross calorific value (HHV) | MJ/kg | 16.63365 | 17.79 | 17.84353 |  |  | TUT
Ash melting behaviour
European standard method
SH (shrinkage temperature) | °C | 1330
DEF (deformation temperature) | °C | >1350
Physical Properties
Particle size distribution
<0.25 mm | wt% | 12.8 | [6 empty] | CEN/TS 15149-1,2
0.25-0.5 mm | wt% | 17.8 | [6 empty] | CEN/TS 15149-1,2
0.5-1.0 mm | wt% | 36.1 | [6 empty] | CEN/TS 15149-1,2
1.0-1.4 mm | wt% | 17.2 | [6 empty] | CEN/TS 15149-1,2
1.4-2.0 mm | wt% | 11.4 | [6 empty] | CEN/TS 15149-1,2
2.0-2.8 mm | wt% | 2.2 | [6 empty] | CEN/TS 15149-1,2
2.8-3.15 mm | wt% | 0 | [6 empty] | CEN/TS 15149-1,2
3.15-8 mm | wt% | 2.4 | [6 empty] | CEN/TS 15149-1,2
Commonly used properties
Dimension, D | mm | 8 | [6 empty] | CEN/TS 14961
Dimension, L | mm | 25 | [6 empty] | CEN/TS 14961
Note on C16: ar: as received, the material in its original form (including ash and moisture)
Note on E16: daf: the dry and ash free material
Note on D16: dry: the dry material (including ash)