## Phyllis2 #3261 Spruce wood
Phyllis2
https://phyllis.nl/Biomass/View/3261
Spruce wood (#3261)
ID-number | #3261
Material | Spruce wood
Classification | CEN/TS 14961 classification > Solid biofuels > Woody biomass
ECN Phyllis classification > untreated wood > fir/pine/spruce > wood, spruce
NTA 8003 classification > [100] hout > [110] vers hout > [130] naaldhout > [131] naaldhout
Country | Finland
Production date | 2009-06-01
Submitter | VTT
Submitter organisation | ECN (Netherlands)
Submission date | 2009-06-01
Values
Property | Unit | Value |  |  | Std dev | Det lim | Lab | Date | Method | Remarks
|  | ar | dry | daf
Main biomass properties
Proximate analysis
Moisture content | wt% | 11.2 | [6 empty] | CEN/TS 14774-1,2,3
Ash content at 550°C | wt% | 2.3088 | 2.6 | [5 empty] | CEN/TS 14775
Volatile matter | wt% | 72.4608 | 81.6 | 83.77823
Fixed carbon | wt% | 14.0304 | 15.8 | 16.22177 |  |  |  |  | Calculated
Ultimate analysis (macroelements)
Carbon | wt% | 43.3344 | 48.8 | 50.10267 |  |  |  |  | CEN/TS 15104
Hydrogen | wt% | 5.1504 | 5.8 | 5.954825 |  |  |  |  | CEN/TS 15104
Nitrogen | wt% (dry) | <0,1 | [6 empty] | CEN/TS 15104
Total (with halides) | wt% | 61.9936 | 57.2 | 56.05749 |  |  |  |  | Calculated
Heating value
Net calorific value (LHV) | MJ/kg | 16.154384 | 18.5 | 18.99384 |  |  |  |  | CEN/TS 14918
Gross calorific value (HHV) | MJ/kg | 17.55576 | 19.77 | 20.29774
Note on C18: ar: as received, the material in its original form (including ash and moisture)
Note on E18: daf: the dry and ash free material
Note on D18: dry: the dry material (including ash)