## Phyllis2 #3272 Barley Straw
Phyllis2
https://phyllis.nl/Biomass/View/3272
Barley Straw (#3272)
ID-number | #3272
Material | Barley Straw
Alternative name | Barley
Classification | CEN/TS 14961 classification > Solid biofuels > Herbaceous biomass > Agriculture and Horticulture herb > Cereal crops > Straw parts
ECN Phyllis classification > straw (stalk/cob/ear) > barley > barley
NTA 8003 classification > [200] biomassa uit land- en tuinbouw > [220] stro > [222] gerstestro
Country | Finland
Production date | 2007-03-09
Submitter | VTT
Submitter organisation | ECN (Netherlands)
Submission date | 2009-06-01
Values
Property | Unit | Value |  |  | Std dev | Det lim | Lab | Date | Method | Remarks
|  | ar | dry | daf
Main biomass properties
Proximate analysis
Moisture content | wt% | 76.5 |  |  |  |  | VTT |  | CEN/TS 14774-1,2,3
Ash content at 550°C | wt% | 2.2325 | 9.5 |  |  |  | VTT |  | CEN/TS 14775
Volatile matter | wt% | 14.8755 | 63.3 | 69.94475 |  |  | VTT
Fixed carbon | wt% | 6.392 | 27.2 | 30.05525 |  |  |  |  | Calculated
Ultimate analysis (macroelements)
Total (with halides) | wt% | 78.7325 | 9.5 | 0 |  |  |  |  | Calculated
Heating value
Net calorific value (LHV) | MJ/kg | 3.012055 | 20.77 | 22.95028 |  |  | VTT |  | CEN/TS 14918
Gross calorific value (HHV) | MJ/kg | 5.15355 | 21.93 | 24.23204 |  |  | VTT
Note on C19: ar: as received, the material in its original form (including ash and moisture)
Note on E19: daf: the dry and ash free material
Note on D19: dry: the dry material (including ash)