## Phyllis2 #3274 Used wood, chemi
Phyllis2
https://phyllis.nl/Biomass/View/3274
Used wood, chemically treated (class C) (#3274)
ID-number | #3274
Material | Used wood, chemically treated (class C)
Alternative name | Recycled wood
Description | Elevated Pb and Zn levels compared to natural wood
Classification | CEN/TS 14961 classification > Solid biofuels > Woody biomass > Used wood > Chemically treated wood
ECN Phyllis classification > treated wood > salt impregnated
NTA 8003 classification > [100] hout > [150] verwerkt hout > [180] geïmpregneerd hout (C-hout) > [182] geïmpregneerd hout: zware metalen
Sample date | 2009-03-04
Country | Finland
Production date | 2009-03-04
Submitter | Camilla Wiik, VTT, Finland
Submitter organisation | ECN (Netherlands)
Submission date | 2009-06-30
Values
Property | Unit | Value |  |  | Std dev | Det lim | Lab | Date | Method | Remarks
|  | ar | dry | daf
Main biomass properties
Proximate analysis
Moisture content | wt% | 24.9 |  |  |  |  | ENAS Oy, Finland | 2009-03-26 | CEN/TS 14774-1,2,3 | CEN/TS 14774-2:2004 Solid biofuels - Methods for the determination of moisture content - Oven dry method - Part 2: Total moisture - Simplified method
Ash content at 550°C | wt% | 1.2016 | 1.6 |  |  |  | ENAS Oy, Finland | 2009-03-26 | CEN/TS 14775 | CEN/TS 14775 2004 Solid biofuels - Method for the determination of ash content
Ultimate analysis (macroelements)
Carbon | wt% | 37.0994 | 49.4 | 50.20325 |  |  | ENAS Oy, Finland | 2009-03-26 | CEN/TS 15104 | CEN/TS 15104:2005 Solid biofuels - Determination of total content of carbon, hydrogen and nitrogen - Instrumental methods
Hydrogen | wt% | 4.5811 | 6.1 | 6.199187 |  |  | ENAS Oy, Finland | 2009-03-26 | CEN/TS 15104 | CEN/TS 15104:2005 Solid biofuels - Determination of total content of carbon, hydrogen and nitrogen - Instrumental methods
Nitrogen | wt% | 0.41305 | 0.55 | 0.5589431 |  |  | ENAS Oy, Finland | 2009-03-26 | CEN/TS 15104 | CEN/TS 15104:2005 Solid biofuels - Determination of total content of carbon, hydrogen and nitrogen - Instrumental methods
Sulphur | wt% | 0.02253 | 0.03 | 0.0304878 |  |  | ENAS Oy, Finland | 2009-03-26 | CEN/TS15289 | Own method
Total (with halides) | wt% | 68.226692 | 57.692 | 57.00407 |  |  |  |  | Calculated
Halides
Chlorine (Cl) | mg/kg | 90.12 | 120 | 121.9512 |  |  | ENAS Oy, Finland | 2009-03-26 | CEN/TS 15289 | Own method
Heating value
Net calorific value (LHV) | MJ/kg | 13.472943 | 18.75 | 19.05488 |  |  | ENAS Oy, Finland | 2009-03-26 | CEN/TS 14918 | CEN/TS 14918:2005 Solid Biofuels - Method for the determination of calorific value
Gross calorific value (HHV) | MJ/kg | 15.08008 | 20.08 | 20.4065 |  |  | ENAS Oy, Finland | 2009-03-26 |  | CEN/TS 14918:2005 Solid Biofuels - Method for the determination of calorific value
Trace elements composition
Arsenic (As) | mg/kg (dry) | 1.5 |  |  |  |  | ENAS Oy, Finland | 2009-03-26 |  | Own method
Cadmium (Cd) | mg/kg (dry) | 0.23 |  |  |  |  | ENAS Oy, Finland | 2009-03-26 |  | Own method
Cobalt (Co) | mg/kg (dry) | 1.2 |  |  |  |  | ENAS Oy, Finland | 2009-03-26 |  | Own method
Chromium (Cr) | mg/kg (dry) | 14 |  |  |  |  | ENAS Oy, Finland | 2009-03-26 |  | Own method
Copper (Cu) | mg/kg (dry) | 9 |  |  |  |  | ENAS Oy, Finland | 2009-03-26 |  | Own method
Mercury (Hg) | mg/kg (dry) | 0.01 |  |  |  |  | ENAS Oy, Finland | 2009-03-26 |  | Own method
Potassium (K) | mg/kg (dry) | 700 |  |  |  |  | ENAS Oy, Finland | 2009-03-26 |  | Own method
Manganese (Mn) | mg/kg (dry) | 120 |  |  |  |  | ENAS Oy, Finland | 2009-03-26 |  | Own method
Sodium (Na) | mg/kg (dry) | 1100 |  |  |  |  | ENAS Oy, Finland | 2009-03-26 |  | Own method
Nickel (Ni) | mg/kg (dry) | 5.4 |  |  |  |  | ENAS Oy, Finland | 2009-03-26 |  | Own method
Lead (Pb) | mg/kg (dry) | 150 |  |  |  |  | ENAS Oy, Finland | 2009-03-26 |  | Own method
Antimony (Sb) | mg/kg (dry) | <0.5 |  |  |  |  | ENAS Oy, Finland | 2009-03-26
Thallium (Tl) | mg/kg (dry) | <0.5 |  |  |  |  | ENAS Oy, Finland | 2009-03-26
Vanadium (V) | mg/kg (dry) | 1.6 |  |  |  |  | ENAS Oy, Finland | 2009-03-26 |  | Own method
Zinc (Zn) | mg/kg (dry) | 310 |  |  |  |  | ENAS Oy, Finland | 2009-03-26 |  | Own method
Note on C21: ar: as received, the material in its original form (including ash and moisture)
Note on E21: daf: the dry and ash free material
Note on D21: dry: the dry material (including ash)