## Phyllis2 #3275 Used wood, chemi
Phyllis2
https://phyllis.nl/Biomass/View/3275
Used wood, chemically untreated (class A) (#3275)
ID-number | #3275
Material | Used wood, chemically untreated (class A)
Alternative name | Recycled wood
Classification | CEN/TS 14961 classification > Solid biofuels > Woody biomass > Used wood > Chemically untreated wood
ECN Phyllis classification > treated wood
NTA 8003 classification > [100] hout > [150] verwerkt hout > [160] onbehandeld (A-hout)
Sample date | 2008-12-10
Country | Finland
Production date | 2008-12-10
Submitter | Camilla Wiik, VTT, Finland
Submitter organisation | ECN (Netherlands)
Submission date | 2009-06-29
Values
Property | Unit | Value |  |  | Std dev | Det lim | Lab | Date | Method | Remarks
|  | ar | dry | daf
Main biomass properties
Proximate analysis
Moisture content | wt% | 30.9 |  |  |  |  | ENAS Oy, Finland | 2009-01-13 | CEN/TS 14774-1,2,3 | CEN/TS 14774-2:2004 Solid biofuels - Methods for the determination of moisture content - Oven dry method - Part 2: Total moisture - Simplified method
Ash content at 550°C | wt% | 0.5528 | 0.8 |  |  |  | ENAS Oy, Finland | 2009-01-13 | CEN/TS 14775 | CEN/TS 14775 2004 Solid biofuels - Method for the determination of ash content
Ultimate analysis (macroelements)
Carbon | wt% | 34.6191 | 50.1 | 50.50403 |  |  | ENAS Oy, Finland | 2009-01-13 | CEN/TS 15104 | CEN/TS 15104:2005 Solid biofuels - Determination of total content of carbon, hydrogen and nitrogen - Instrumental methods
Hydrogen | wt% | 4.2842 | 6.2 | 6.25 |  |  | ENAS Oy, Finland | 2009-01-13 | CEN/TS 15104 | CEN/TS 15104:2005 Solid biofuels - Determination of total content of carbon, hydrogen and nitrogen - Instrumental methods
Nitrogen | wt% | 0.11747 | 0.17 | 0.171371 |  |  | ENAS Oy, Finland | 2009-01-13 | CEN/TS 15104 | CEN/TS 15104:2005 Solid biofuels - Determination of total content of carbon, hydrogen and nitrogen - Instrumental methods
Sulphur | wt% (dry) | <0.02 |  |  |  |  | ENAS Oy, Finland | 2009-01-13 | CEN/TS15289 | Own method
Total (with halides) | wt% | 70.478407 | 57.277 | 56.93246 |  |  |  |  | Calculated
Halides
Chlorine (Cl) | mg/kg | 48.37 | 70 | 70.56452 |  |  | ENAS Oy, Finland | 2009-01-13 | CEN/TS 15289 | Own method
Heating value
Net calorific value (LHV) | MJ/kg | 12.318833 | 18.92 | 19.07258 |  |  | ENAS Oy, Finland | 2009-01-13 | CEN/TS 14918 | CEN/TS 14918:2005 Solid Biofuels - Method for the determination of calorific value
Gross calorific value (HHV) | MJ/kg | 14.00657 | 20.27 | 20.43347 |  |  | ENAS Oy, Finland | 2009-01-13 |  | CEN/TS 14918:2005 Solid Biofuels - Method for the determination of calorific value
Trace elements composition
Arsenic (As) | mg/kg (dry) | 2.1 |  |  |  |  | ENAS Oy, Finland | 2009-01-13 |  | Own method
Cadmium (Cd) | mg/kg (dry) | 0.14 |  |  |  |  | ENAS Oy, Finland | 2009-01-13 |  | Own method
Cobalt (Co) | mg/kg (dry) | <0.5 |  |  |  |  | ENAS Oy, Finland | 2009-01-13 |  | Own method
Chromium (Cr) | mg/kg (dry) | 5.5 |  |  |  |  | ENAS Oy, Finland | 2009-01-13 |  | Own method
Copper (Cu) | mg/kg (dry) | 4.9 |  |  |  |  | ENAS Oy, Finland | 2009-01-13 |  | Own method
Mercury (Hg) | mg/kg (dry) | <0.01 |  |  |  |  | ENAS Oy, Finland | 2009-01-13 |  | Own method
Potassium (K) | mg/kg (dry) | 570 |  |  |  |  | ENAS Oy, Finland | 2009-01-13 |  | Own method
Manganese (Mn) | mg/kg (dry) | 87 |  |  |  |  | ENAS Oy, Finland | 2009-01-13 |  | Own method
Sodium (Na) | mg/kg (dry) | 120 |  |  |  |  | ENAS Oy, Finland | 2009-01-13 |  | Own method
Nickel (Ni) | mg/kg (dry) | 1.4 |  |  |  |  | ENAS Oy, Finland | 2009-01-13 |  | Own method
Lead (Pb) | mg/kg (dry) | 2.7 |  |  |  |  | ENAS Oy, Finland | 2009-01-13 |  | Own method
Antimony (Sb) | mg/kg (dry) | <0.5 |  |  |  |  | ENAS Oy, Finland | 2009-01-13
Thallium (Tl) | mg/kg (dry) | <0.5 |  |  |  |  | ENAS Oy, Finland | 2009-01-13
Vanadium (V) | mg/kg (dry) | <0.5 |  |  |  |  | ENAS Oy, Finland | 2009-01-13 |  | Own method
Zinc (Zn) | mg/kg (dry) | 52 |  |  |  |  | ENAS Oy, Finland | 2009-01-13 |  | Own method
Note on C20: ar: as received, the material in its original form (including ash and moisture)
Note on E20: daf: the dry and ash free material
Note on D20: dry: the dry material (including ash)