## Phyllis2 #3278 Used wood, chemi
Phyllis2
https://phyllis.nl/Biomass/View/3278
Used wood, chemically treated (class B) (#3278)
ID-number | #3278
Material | Used wood, chemically treated (class B)
Alternative name | Recycled wood
Description | Chemical composition similar to natural wood
Classification | CEN/TS 14961 classification > Solid biofuels > Woody biomass > Used wood > Chemically treated wood
ECN Phyllis classification > treated wood > organic impregnated
NTA 8003 classification > [100] hout > [150] verwerkt hout > [170] geverfd/verlijmd hout (B-hout)
Sample date | 2008-04-10
Country | Finland
Production date | 2008-04-10
Submitter | Camilla Wiik, VTT, Finland
Submitter organisation | ECN (Netherlands)
Submission date | 2009-06-30
Values
Property | Unit | Value |  |  | Std dev | Det lim | Lab | Date | Method | Remarks
|  | ar | dry | daf
Main biomass properties
Proximate analysis
Moisture content | wt% | 26.1 |  |  |  |  | ENAS Oy, Finland | 2008-05-13 | CEN/TS 14774-1,2,3 | CEN/TS 14774-2:2004 Solid biofuels - Methods for the determination of moisture content - Oven dry method - Part 2: Total moisture - Simplified method
Ash content at 550°C | wt% | 0.739 | 1 |  |  |  | ENAS Oy, Finland | 2008-05-13 | CEN/TS 14775 | CEN/TS 14775 2004 Solid biofuels - Method for the determination of ash content
Ultimate analysis (macroelements)
Carbon | wt% | 36.95 | 50 | 50.50505 |  |  | ENAS Oy, Finland | 2008-05-13 | CEN/TS 15104 | CEN/TS 15104:2005 Solid biofuels - Determination of total content of carbon, hydrogen and nitrogen - Instrumental methods
Hydrogen | wt% | 4.3601 | 5.9 | 5.959596 |  |  | ENAS Oy, Finland | 2008-05-13 | CEN/TS 15104 | CEN/TS 15104:2005 Solid biofuels - Determination of total content of carbon, hydrogen and nitrogen - Instrumental methods
Nitrogen | wt% | 0.19953 | 0.27 | 0.2727273 |  |  | ENAS Oy, Finland | 2008-05-13 | CEN/TS 15104 | CEN/TS 15104:2005 Solid biofuels - Determination of total content of carbon, hydrogen and nitrogen - Instrumental methods
Sulphur | wt% | 0.01478 | 0.02 | 0.02020202 |  |  | ENAS Oy, Finland | 2008-05-13 | CEN/TS15289 | Own method
Total (with halides) | wt% | 68.377451 | 57.209 | 56.77677 |  |  |  |  | Calculated
Halides
Chlorine (Cl) | mg/kg | 140.41 | 190 | 191.9192 |  |  | ENAS Oy, Finland | 2008-05-13 | CEN/TS 15289 | Own method
Heating value
Net calorific value (LHV) | MJ/kg | 13.410767 | 19.01 | 19.20202 |  |  | ENAS Oy, Finland | 2008-05-13 | CEN/TS 14918 | CEN/TS 14918:2005 Solid Biofuels - Method for the determination of calorific value
Gross calorific value (HHV) | MJ/kg | 15.0017 | 20.3 | 20.50505 |  |  | ENAS Oy, Finland | 2008-05-13 |  | CEN/TS 14918:2005 Solid Biofuels - Method for the determination of calorific value
Trace elements composition
Arsenic (As) | mg/kg (dry) | 1.6 |  |  |  |  | ENAS Oy, Finland | 2008-05-13 |  | Own method
Cadmium (Cd) | mg/kg (dry) | 0.16 |  |  |  |  | ENAS Oy, Finland | 2008-05-13 |  | Own method
Cobalt (Co) | mg/kg (dry) | 0.96 |  |  |  |  | ENAS Oy, Finland | 2008-05-13 |  | Own method
Chromium (Cr) | mg/kg (dry) | 6.7 |  |  |  |  | ENAS Oy, Finland | 2008-05-13 |  | Own method
Copper (Cu) | mg/kg (dry) | 8 |  |  |  |  | ENAS Oy, Finland | 2008-05-13 |  | Own method
Mercury (Hg) | mg/kg (dry) | <0.01 |  |  |  |  | ENAS Oy, Finland | 2008-05-13 |  | Own method
Potassium (K) | mg/kg (dry) | 530 |  |  |  |  | ENAS Oy, Finland | 2008-05-13 |  | Own method
Manganese (Mn) | mg/kg (dry) | 98 |  |  |  |  | ENAS Oy, Finland | 2008-05-13 |  | Own method
Sodium (Na) | mg/kg (dry) | 330 |  |  |  |  | ENAS Oy, Finland | 2008-05-13 |  | Own method
Nickel (Ni) | mg/kg (dry) | 1.8 |  |  |  |  | ENAS Oy, Finland | 2008-05-13 |  | Own method
Lead (Pb) | mg/kg (dry) | 4.1 |  |  |  |  | ENAS Oy, Finland | 2008-05-13 |  | Own method
Antimony (Sb) | mg/kg (dry) | 0.52 |  |  |  |  | ENAS Oy, Finland | 2008-05-13
Thallium (Tl) | mg/kg (dry) | <0.5 |  |  |  |  | ENAS Oy, Finland | 2008-05-13
Vanadium (V) | mg/kg (dry) | <0.5 |  |  |  |  | ENAS Oy, Finland | 2008-05-13 |  | Own method
Zinc (Zn) | mg/kg (dry) | 31 |  |  |  |  | ENAS Oy, Finland | 2008-05-13 |  | Own method
Note on C21: ar: as received, the material in its original form (including ash and moisture)
Note on E21: daf: the dry and ash free material
Note on D21: dry: the dry material (including ash)