## Phyllis2 #3280 Used wood, chemi
Phyllis2
https://phyllis.nl/Biomass/View/3280
Used wood, chemically treated (class C) (#3280)
ID-number | #3280
Material | Used wood, chemically treated (class C)
Alternative name | Recycled wood
Description | Elevated As and Zn level compared to natural wood
Classification | CEN/TS 14961 classification > Solid biofuels > Woody biomass > Used wood > Chemically treated wood
ECN Phyllis classification > treated wood > salt impregnated
NTA 8003 classification > [100] hout > [150] verwerkt hout > [180] geïmpregneerd hout (C-hout) > [182] geïmpregneerd hout: zware metalen
Sample date | 2008-07-02
Country | Finland
Production date | 2008-07-02
Submitter | Camilla Wiik, VTT, Finland
Submitter organisation | ECN (Netherlands)
Submission date | 2009-06-30
Values
Property | Unit | Value |  |  | Std dev | Det lim | Lab | Date | Method | Remarks
|  | ar | dry | daf
Main biomass properties
Proximate analysis
Moisture content | wt% | 20.7 |  |  |  |  | ENAS Oy, Finland | 2008-08-22 | CEN/TS 14774-1,2,3 | CEN/TS 14774-2:2004 Solid biofuels - Methods for the determination of moisture content - Oven dry method - Part 2: Total moisture - Simplified method
Ash content at 550°C | wt% | 0.8723 | 1.1 |  |  |  | ENAS Oy, Finland | 2008-08-22 | CEN/TS 14775 | CEN/TS 14775 2004 Solid biofuels - Method for the determination of ash content
Ultimate analysis (macroelements)
Carbon | wt% | 39.8086 | 50.2 | 50.75834 |  |  | ENAS Oy, Finland | 2008-08-22 | CEN/TS 15104 | CEN/TS 15104:2005 Solid biofuels - Determination of total content of carbon, hydrogen and nitrogen - Instrumental methods
Hydrogen | wt% | 4.8373 | 6.1 | 6.167846 |  |  | ENAS Oy, Finland | 2008-08-22 | CEN/TS 15104 | CEN/TS 15104:2005 Solid biofuels - Determination of total content of carbon, hydrogen and nitrogen - Instrumental methods
Nitrogen | wt% | 0.35685 | 0.45 | 0.4550051 |  |  | ENAS Oy, Finland | 2008-08-22 | CEN/TS 15104 | CEN/TS 15104:2005 Solid biofuels - Determination of total content of carbon, hydrogen and nitrogen - Instrumental methods
Sulphur | wt% | 0.03172 | 0.04 | 0.04044489 |  |  | ENAS Oy, Finland | 2008-08-22 | CEN/TS15289 | Own method
Total (with halides) | wt% | 66.619458 | 57.906 | 57.43782 |  |  |  |  | Calculated
Halides
Chlorine (Cl) | mg/kg | 126.88 | 160 | 161.7796 |  |  | ENAS Oy, Finland | 2008-08-22 | CEN/TS 15289 | Own method
Heating value
Net calorific value (LHV) | MJ/kg | 14.474069 | 18.89 | 19.1001 |  |  | ENAS Oy, Finland | 2008-08-22 | CEN/TS 14918 | CEN/TS 14918:2005 Solid Biofuels - Method for the determination of calorific value
Gross calorific value (HHV) | MJ/kg | 16.03446 | 20.22 | 20.44489 |  |  | ENAS Oy, Finland | 2008-08-22 |  | CEN/TS 14918:2005 Solid Biofuels - Method for the determination of calorific value
Trace elements composition
Arsenic (As) | mg/kg (dry) | 4.6 |  |  |  |  | ENAS Oy, Finland | 2008-08-22 |  | Own method
Cadmium (Cd) | mg/kg (dry) | 0.59 |  |  |  |  | ENAS Oy, Finland | 2008-08-22 |  | Own method
Cobalt (Co) | mg/kg (dry) | 1.8 |  |  |  |  | ENAS Oy, Finland | 2008-08-22 |  | Own method
Chromium (Cr) | mg/kg (dry) | 33 |  |  |  |  | ENAS Oy, Finland | 2008-08-22 |  | Own method
Copper (Cu) | mg/kg (dry) | 22 |  |  |  |  | ENAS Oy, Finland | 2008-08-22 |  | Own method
Mercury (Hg) | mg/kg (dry) | 0.02 |  |  |  |  | ENAS Oy, Finland | 2008-08-22 |  | Own method
Potassium (K) | mg/kg (dry) | 690 |  |  |  |  | ENAS Oy, Finland | 2008-08-22 |  | Own method
Manganese (Mn) | mg/kg (dry) | 79 |  |  |  |  | ENAS Oy, Finland | 2008-08-22 |  | Own method
Sodium (Na) | mg/kg (dry) | 580 |  |  |  |  | ENAS Oy, Finland | 2008-08-22 |  | Own method
Nickel (Ni) | mg/kg (dry) | 2.2 |  |  |  |  | ENAS Oy, Finland | 2008-08-22 |  | Own method
Lead (Pb) | mg/kg (dry) | 14 |  |  |  |  | ENAS Oy, Finland | 2008-08-22 |  | Own method
Antimony (Sb) | mg/kg (dry) | <0.5 |  |  |  |  | ENAS Oy, Finland | 2008-08-22
Thallium (Tl) | mg/kg (dry) | <0.5 |  |  |  |  | ENAS Oy, Finland | 2008-08-22
Vanadium (V) | mg/kg (dry) | <0.5 |  |  |  |  | ENAS Oy, Finland | 2008-08-22 |  | Own method
Zinc (Zn) | mg/kg (dry) | 200 |  |  |  |  | ENAS Oy, Finland | 2008-08-22 |  | Own method
Note on C21: ar: as received, the material in its original form (including ash and moisture)
Note on E21: daf: the dry and ash free material
Note on D21: dry: the dry material (including ash)