## Phyllis2 #3285 grape vines
Phyllis2
https://phyllis.nl/Biomass/View/3285
grape vines (#3285)
ID-number | #3285
Material | grape vines
Alternative name | Grape (stalk)
Latin name | Vitis labrusca
Description | Druivenranken
BIMEP per2009-2 sample 1
Classification | CEN/TS 14961 classification > Solid biofuels > Fruit biomass > Fruit processing industry > Chemically untreated fruit residues > Blends and mixtures
ECN Phyllis classification > untreated wood > other hard wood
NTA 8003 classification > [100] hout > [110] vers hout > [120] loofhout > [126] hard loofhout met schors
Country | Italy
Producer | WEPAL, Netherlands
Production date | 2009-01-01
Submitter | Bakker, F.P.
Submitter organisation | WEPAL (Netherlands)
Submission date | 2009-11-26
Values
Property | Unit | Value |  |  | Std dev | Det lim | Lab | Date | Method | Remarks
|  | ar | dry | daf
Main biomass properties
Proximate analysis
Moisture content | wt% (ar)
Ash content at 550°C | wt% |  | 9.13 |  | 0.15 | 0.2 | ECN | 2009-05-29 | CEN/TS 14775 | CEN/TS 14775
Ash content at 815°C | wt% |  | 8.61 |  | 0.33 | 0.2 | ECN | 2009-05-29 |  | CEN/TS 14775
Volatile matter | wt% |  | 66.8 | 73.51161 | 0.17 | 0.2 | ECN | 2009-05-29
Fixed carbon | wt% |  | 24.07 | 26.48839 |  |  |  |  | Calculated
Ultimate analysis (macroelements)
Carbon | wt% |  | 45.72 | 50.31363 | 0.37 | 0.1 | ECN | 2009-06-19 | CEN/TS 15104 | CEN/TS 15104
Hydrogen | wt% |  | 5.05 | 5.55739 | 0.56 | 0.1 | ECN | 2009-06-19 | CEN/TS 15104 | CEN/TS 15104
Nitrogen | wt% |  | 1.065 | 1.172004 | 1.99 | 0.1 | ECN | 2009-06-19 | CEN/TS 15104 | CEN/TS 15104
Sulphur | wt% |  | 0.082544 | 0.09083746 | 0 | 0.000467 | ECN | 2009-06-30 | CEN/TS15289 | CEN/TS 15104
Total (with halides) | wt% |  | 61.079194 | 57.1687 |  |  |  |  | Calculated
Halides
Chlorine (Cl) | mg/kg |  | 316.5 | 348.2998 | 12.11 | 35 | ECN | 2009-06-25 | CEN/TS 15289 | CEN/TS 15289
Heating value
Net calorific value (LHV) | MJ/kg |  | 18.29 | 20.12765 | 0.43 | 1 | ECN | 2009-05-18 | CEN/TS 14918 | CEN/TS 14918
Trace elements composition
Aluminium (Al) | mg/kg (dry) | 87.38 |  |  | 0 | 0.55 | ECN | 2009-06-30 |  | CEN/TS 15290
Arsenic (As) | mg/kg (dry) | <0.67 |  |  | 0 | 0.34 | ECN | 2009-06-30 |  | CEN/TS 15297
Boron (B) | mg/kg (dry) | 25.53 |  |  | 0 | 0.59 | ECN | 2009-06-30 |  | B.S221
Barium (Ba) | mg/kg (dry) | 6.34 |  |  | 0 | 0.04 | ECN | 2009-06-30 |  | CEN/TS 15297
Beryllium (Be) | mg/kg (dry) | <0.02 |  |  | 0 | 0.01 | ECN | 2009-06-30 |  | CEN/TS 15297
Calcium (Ca) | mg/kg (dry) | 6738.54 |  |  | 0 | 8.25 | ECN | 2009-06-30 |  | CEN/TS 15290
Cadmium (Cd) | mg/kg (dry) | <0.41 |  |  | 0 | 0.2 | ECN | 2009-06-30 |  | CEN/TS 15297
Cobalt (Co) | mg/kg (dry) | 9.04 |  |  | 0 | 0.04 | ECN | 2009-06-30 |  | CEN/TS 15297
Chromium (Cr) | mg/kg (dry) | 1.73 |  |  | 0 | 0.73 | ECN | 2009-06-30 |  | CEN/TS 15297
Copper (Cu) | mg/kg (dry) | 197.23 |  |  | 0 | 0.53 | ECN | 2009-06-30 |  | CEN/TS 15297
Iron (Fe) | mg/kg (dry) | 71.92 |  |  | 0 | 1.57 | ECN | 2009-06-30 |  | CEN/TS 15290
Mercury (Hg) | mg/kg (dry) | 0.01 |  |  | 0 | 0.001 | ECN | 2009-06-12 |  | CEN/TS 15297
Potassium (K) | mg/kg (dry) | 33505.95 |  |  | 0 | 9.94 | ECN | 2009-06-30 |  | CEN/TS 15290
Magnesium (Mg) | mg/kg (dry) | 1338.49 |  |  | 0 | 0.55 | ECN | 2009-06-30 |  | CEN/TS 15290
Manganese (Mn) | mg/kg (dry) | 30.11 |  |  | 0 | 0.29 | ECN | 2009-06-30 |  | CEN/TS 15297
Molybdenium (Mo) | mg/kg (dry) | 0.14 |  |  | 0 | 0.07 | ECN | 2009-06-30 |  | CEN/TS 15297
Sodium (Na) | mg/kg (dry) | 233.95 |  |  | 0 | 3.55 | ECN | 2009-06-30 |  | CEN/TS 15290
Nickel (Ni) | mg/kg (dry) | 36.43 |  |  | 0 | 1.53 | ECN | 2009-06-30 |  | CEN/TS 15297
Phosphorus (P) | mg/kg (dry) | 4117.05 |  |  | 0 | 1.59 | ECN | 2009-06-30 |  | CEN/TS 15290
Lead (Pb) | mg/kg (dry) | 0.74 |  |  | 0 | 0.11 | ECN | 2009-06-30 |  | CEN/TS 15297
Antimony (Sb) | mg/kg (dry) | 1.48 |  |  | 0 | 0.21 | ECN | 2009-06-30 |  | B.S211
Selenium (Se) | mg/kg (dry) | 2.09 |  |  | 0 | 0.36 | ECN | 2009-06-30 |  | CEN/TS 15297
Silicon (Si) | mg/kg (dry) | 555.16 |  |  | 0 | 35.94 | ECN | 2009-06-30 |  | CEN/TS 15290
Tin (Sn) | mg/kg (dry) | <0.47 |  |  | 0 | 0.24 | ECN | 2009-06-30 |  | B.S211
Strontium (Sr) | mg/kg (dry) | 13.4 |  |  | 0 | 0.1 | ECN | 2009-06-30 |  | B.S221
Tellurium (Te) | mg/kg (dry) | <0.96 |  |  | 0 | 0.48 | ECN | 2009-06-30 |  | CEN/TS 15297
Titanium (Ti) | mg/kg (dry) | 4.66 |  |  | 0 | 0.33 | ECN | 2009-06-30 |  | CEN/TS 15290
Thallium (Tl) | mg/kg (dry) | <0.64 |  |  | 0 | 0.32 | ECN | 2009-06-30 |  | B.S211
Vanadium (V) | mg/kg (dry) | <0.73 |  |  | 0 | 0.37 | ECN | 2009-06-30 |  | CEN/TS 15297
Zinc (Zn) | mg/kg (dry) | 30.45 |  |  | 0 | 0.69 | ECN | 2009-06-30 |  | CEN/TS 15297
Note on C23: ar: as received, the material in its original form (including ash and moisture)
Note on E23: daf: the dry and ash free material
Note on D23: dry: the dry material (including ash)