## Phyllis2 #3290 Wood Pellets
Phyllis2
https://phyllis.nl/Biomass/View/3290
Wood Pellets (#3290)
ID-number | #3290
Material | Wood Pellets
Alternative name | Pellets
Classification | CEN/TS 14961 classification > Solid biofuels > Woody biomass > Wood processing industry > Chemically untreated wood residues > Without bark
ECN Phyllis classification > untreated wood
NTA 8003 classification > [100] hout > [110] vers hout > [119] overig vers hout
Sample date | 2007-05-01
Sample method | DINplus and ÖNORM M 7135
Country | Czech Republic
Production date | 2007-05-01
Submitter | OFI
Submitter organisation | ECN (Netherlands)
Submission date | 2009-11-16
Values
Property | Unit | Value |  |  | Std dev | Det lim | Lab | Date | Method | Remarks
|  | ar | dry | daf
Main biomass properties
Proximate analysis
Moisture content | wt% | 9.46 |  |  | 0 |  | ofi | 2007-05-01 | CEN/TS 14774-1,2,3
Ash content at 815°C | wt% | 0.344052 | 0.38 |  | 0.11 |  | ofi | 2007-05-01
Ultimate analysis (macroelements)
Nitrogen | wt% | 0.04527 | 0.05 | 0.05019072 | 0 | 0.005 |  | 2007-05-01 | CEN/TS 15104
Sulphur | wt% | 0.0054324 | 0.006 | 0.006022887 | 0 | 0.001 | ofi | 2007-05-01 | CEN/TS15289
Total (with halides) | wt% | 9.8556598 | 0.437 | 0.05721743 |  |  |  |  | Calculated
Halides
Chlorine (Cl) | mg/kg | 9.054 | 10 | 10.03814 | 0 | 10 |  | 2007-05-01 | CEN/TS 15289
Heating value
Net calorific value (LHV) | MJ/kg | 16.7813582 | 18.79 | 18.86167 | 0.004 |  | ofi | 2007-05-01 | CEN/TS 14918
Gross calorific value (HHV) | MJ/kg | 18.370566 | 20.29 | 20.3674 | 0.004 |  | ofi | 2007-05-01
Trace elements composition
Arsenic (As) | mg/kg (dry) | 0.6 |  |  | 0 |  | ofi | 2007-05-01
Cadmium (Cd) | mg/kg (dry) | <0,5 |  |  | 0 |  | ofi | 2007-05-01
Chromium (Cr) | mg/kg (dry) | <5 |  |  | 0 |  | ofi | 2007-05-01
Copper (Cu) | mg/kg (dry) | <5 |  |  | 0 |  | ofi | 2007-05-01
Mercury (Hg) | mg/kg (dry) | <0,05 |  |  | 0 |  | ofi | 2007-05-01
Lead (Pb) | mg/kg (dry) | 3.5 |  |  | 0 |  | ofi | 2007-05-01
Zinc (Zn) | mg/kg (dry) | 19 |  |  | 0 |  | ofi | 2007-05-01
Physical Properties
Commonly used properties
Mechanic durability | wt% | 98.91 | [6 empty] | CEN/TS 15210-1,2
Dimension, D | mm | 6 | [6 empty] | CEN/TS 14961
Dimension, L | mm | 19 | [6 empty] | CEN/TS 14961
Particle density | kg/m³ | 1140 | [6 empty] | CEN/TS 15150
Note on C21: ar: as received, the material in its original form (including ash and moisture)
Note on E21: daf: the dry and ash free material
Note on D21: dry: the dry material (including ash)