## Phyllis2 #3294 Spruce Pellets
Phyllis2
https://phyllis.nl/Biomass/View/3294
Spruce Pellets (#3294)
ID-number | #3294
Material | Spruce Pellets
Alternative name | Pellets
Description | ÖNORM M 7135 quality
Classification | CEN/TS 14961 classification > Solid biofuels > Woody biomass > Wood processing industry > Chemically untreated wood residues > Without bark
ECN Phyllis classification > untreated wood > fir/pine/spruce > wood, spruce
NTA 8003 classification > [100] hout > [110] vers hout > [130] naaldhout > [131] naaldhout
Sample date | 2007-05-01
Sample method | ÖNORM M 7135
Country | Austria
Production date | 2007-05-01
Submitter | OFI
Submitter organisation | ECN (Netherlands)
Submission date | 2009-11-16
Values
Property | Unit | Value |  |  | Std dev | Det lim | Lab | Date | Method | Remarks
|  | ar | dry | daf
Main biomass properties
Proximate analysis
Moisture content | wt% | 6.465223 |  |  | 0 |  | ofi | 2007-05-01 | CEN/TS 14774-1,2,3
Ash content at 815°C | wt% | 0.1973866 | 0.2110302 |  | 0.32 |  | ofi | 2007-05-01
Ultimate analysis (macroelements)
Nitrogen | wt% | 0.0841813 | 0.09 | 0.09019033 | 0 | 0.005 |  | 2007-05-01 | CEN/TS 15104
Sulphur | wt% | 0.004676739 | 0.005 | 0.005010574 | 0 | 0.001 | ofi | 2007-05-01 | CEN/TS15289
Total (with halides) | wt% | 6.758015 | 0.3130302 | 0.1022157 |  |  |  |  | Calculated
Halides
Chlorine (Cl) | mg/kg | 65.47434 | 70 | 70.14803 | 0 | 10 |  | 2007-05-01 | CEN/TS 15289
Heating value
Net calorific value (LHV) | MJ/kg | 17.3237 | 18.69 | 18.72952 | 0.004 |  | ofi | 2007-05-01 | CEN/TS 14918
Gross calorific value (HHV) | MJ/kg | 18.8379 | 20.14 | 20.18259 | 0.004 |  | ofi | 2007-05-01
Trace elements composition
Arsenic (As) | mg/kg (dry) | 0.5 |  |  | 0 |  | ofi | 2007-05-01
Cadmium (Cd) | mg/kg (dry) | <0,5 |  |  | 0 |  | ofi | 2007-05-01
Chromium (Cr) | mg/kg (dry) | <5 |  |  | 0 |  | ofi | 2007-05-01
Copper (Cu) | mg/kg (dry) | <5 |  |  | 0 |  | ofi | 2007-05-01
Mercury (Hg) | mg/kg (dry) | <0,01 |  |  | 0 |  |  | 2008-05-01
Lead (Pb) | mg/kg (dry) | 5 |  |  | 0 |  | ofi | 2007-05-01
Zinc (Zn) | mg/kg (dry) | 19 |  |  | 0 |  | ofi | 2007-05-01
Physical Properties
Commonly used properties
Mechanic durability | wt% | 98.7 | [6 empty] | CEN/TS 15210-1,2
Dimension, D | mm | 6 | [6 empty] | CEN/TS 14961
Dimension, L | mm | 16 | [6 empty] | CEN/TS 14961
Particle density | kg/m³ | 1170 | [6 empty] | CEN/TS 15150
Additives, amount | wt% of pressing mass | 0.5
Note on C22: ar: as received, the material in its original form (including ash and moisture)
Note on E22: daf: the dry and ash free material
Note on D22: dry: the dry material (including ash)