## Phyllis2 #3295 Spruce Pellets
Phyllis2
https://phyllis.nl/Biomass/View/3295
Spruce Pellets (#3295)
ID-number | #3295
Material | Spruce Pellets
Alternative name | Pellets
Description | DINplus quality
Classification | CEN/TS 14961 classification > Solid biofuels > Woody biomass > Wood processing industry > Chemically untreated wood residues > Without bark
ECN Phyllis classification > untreated wood > fir/pine/spruce > wood, spruce
NTA 8003 classification > [100] hout > [110] vers hout > [130] naaldhout > [131] naaldhout
Sample date | 2007-05-01
Sample method | DINplus
Country | Austria
Production date | 2007-05-01
Submitter | OFI
Submitter organisation | ECN (Netherlands)
Submission date | 2009-11-16
Values
Property | Unit | Value |  |  | Std dev | Det lim | Lab | Date | Method | Remarks
|  | ar | dry | daf
Main biomass properties
Proximate analysis
Moisture content | wt% | 7.76 |  |  | 0 |  | ofi | 2007-05-01 | CEN/TS 14774-1,2,3
Ash content at 815°C | wt% | 0.193704 | 0.21 |  | 0.15 |  | ofi | 2007-05-01
Ultimate analysis (macroelements)
Nitrogen | wt% | 0.147584 | 0.16 | 0.1603367 | 0 | 0.005 |  | 2007-05-01 | CEN/TS 15104
Sulphur | wt% | 0.0036896 | 0.004 | 0.004008418 | 0 | 0.001 | ofi | 2007-05-01 | CEN/TS15289
Total (with halides) | wt% | 8.1095896 | 0.379 | 0.1693556 |  |  |  |  | Calculated
Halides
Chlorine (Cl) | mg/kg | 46.12 | 50 | 50.10522 | 0 | 10 |  | 2007-05-01 | CEN/TS 15289
Heating value
Net calorific value (LHV) | MJ/kg | 17.0408552 | 18.68 | 18.71931 | 0.003 |  | ofi | 2007-05-01 | CEN/TS 14918
Gross calorific value (HHV) | MJ/kg | 18.577136 | 20.14 | 20.18238 | 0.003 |  | ofi | 2007-05-01
Trace elements composition
Arsenic (As) | mg/kg (dry) | <0,5 |  |  | 0 |  | ofi | 2007-05-01
Cadmium (Cd) | mg/kg (dry) | <0,5 |  |  | 0 |  | ofi | 2007-05-01
Chromium (Cr) | mg/kg (dry) | <5 |  |  | 0 |  | ofi | 2007-05-01
Copper (Cu) | mg/kg (dry) | <5 |  |  | 0 |  | ofi | 2007-05-01
Mercury (Hg) | mg/kg (dry) | <0,05 |  |  | 0 |  |  | 2008-05-01
Lead (Pb) | mg/kg (dry) | <5 |  |  | 0 |  | ofi | 2007-05-01
Zinc (Zn) | mg/kg (dry) | 20 |  |  | 0 |  | ofi | 2007-05-01
Physical Properties
Commonly used properties
Mechanic durability | wt% | 99.01 | [6 empty] | CEN/TS 15210-1,2
Dimension, D | mm | 6 | [6 empty] | CEN/TS 14961
Dimension, L | mm | 18 | [6 empty] | CEN/TS 14961
Particle density | kg/m³ | 1231 | [6 empty] | CEN/TS 15150
Note on C22: ar: as received, the material in its original form (including ash and moisture)
Note on E22: daf: the dry and ash free material
Note on D22: dry: the dry material (including ash)