## Phyllis2 #3296 Spruce Pellets
Phyllis2
https://phyllis.nl/Biomass/View/3296
Spruce Pellets (#3296)
ID-number | #3296
Material | Spruce Pellets
Alternative name | Pellets
Description | DINplus quality
Classification | CEN/TS 14961 classification > Solid biofuels > Woody biomass > Wood processing industry > Chemically untreated wood residues > Without bark
ECN Phyllis classification > untreated wood > fir/pine/spruce > wood, spruce
NTA 8003 classification > [100] hout > [110] vers hout > [130] naaldhout > [131] naaldhout
Sample date | 2006-08-01
Sample method | DINplus
Country | Austria
Production date | 2006-08-01
Submitter | OFI
Submitter organisation | ECN (Netherlands)
Submission date | 2009-11-16
Values
Property | Unit | Value |  |  | Std dev | Det lim | Lab | Date | Method | Remarks
|  | ar | dry | daf
Main biomass properties
Proximate analysis
Moisture content | wt% | 7.54 |  |  | 0 |  | ofi | 2008-08-01 | CEN/TS 14774-1,2,3
Ash content at 815°C | wt% | 0.212658 | 0.23 |  | 0.22 |  | ofi | 2008-08-01
Ultimate analysis (macroelements)
Nitrogen | wt% | 0.04623 | 0.05 | 0.05011527 | 0 | 0.005 |  | 2008-08-01 | CEN/TS 15104
Sulphur | wt% | 0.0027738 | 0.003 | 0.003006916 | 0 | 0.001 | ofi | 2008-08-01 | CEN/TS15289
Total (with halides) | wt% | 7.8062848 | 0.288 | 0.05813371 |  |  |  |  | Calculated
Halides
Chlorine (Cl) | mg/kg | 46.23 | 50 | 50.11527 | 0 | 10 |  | 2008-08-01 | CEN/TS 15289
Heating value
Net calorific value (LHV) | MJ/kg | 17.1520478 | 18.75 | 18.79322 | 0.004 |  | ofi | 2008-08-01 | CEN/TS 14918
Gross calorific value (HHV) | MJ/kg | 18.686166 | 20.21 | 20.25659 | 0.004 |  | ofi | 2008-08-01
Trace elements composition
Arsenic (As) | mg/kg (dry) | 0.3 |  |  | 0 |  |  | 2008-08-01
Cadmium (Cd) | mg/kg (dry) | <0,5 |  |  | 0 |  |  | 2008-08-01
Chromium (Cr) | mg/kg (dry) | 4.1 |  |  | 0 |  |  | 2008-08-01
Copper (Cu) | mg/kg (dry) | 2.9 |  |  | 0 |  |  | 2008-08-01
Mercury (Hg) | mg/kg (dry) | <0,05 |  |  | 0 |  |  | 2008-08-01
Lead (Pb) | mg/kg (dry) | 0.4 |  |  | 0 |  |  | 2008-08-01
Zinc (Zn) | mg/kg (dry) | 15 |  |  | 0 |  |  | 2008-08-01
Physical Properties
Commonly used properties
Mechanic durability | wt% | 98.68 | [6 empty] | CEN/TS 15210-1,2
Dimension, D | mm | 6 | [6 empty] | CEN/TS 14961
Dimension, L | mm | 17 | [6 empty] | CEN/TS 14961
Particle density | kg/m³ | 1300 | [6 empty] | CEN/TS 15150
Additives, amount | wt% of pressing mass | 0.5
Note on C22: ar: as received, the material in its original form (including ash and moisture)
Note on E22: daf: the dry and ash free material
Note on D22: dry: the dry material (including ash)