## Phyllis2 #3307 Spruce Pellets
Phyllis2
https://phyllis.nl/Biomass/View/3307
Spruce Pellets (#3307)
ID-number | #3307
Material | Spruce Pellets
Alternative name | Pellets
Description | ÖNORM M 7135 quality
Classification | CEN/TS 14961 classification > Solid biofuels > Woody biomass > Wood processing industry > Chemically untreated wood residues > Without bark
ECN Phyllis classification > untreated wood > fir/pine/spruce > wood, spruce
NTA 8003 classification > [100] hout > [110] vers hout > [130] naaldhout > [131] naaldhout
Sample date | 2005-06-01
Sample method | ÖNORM M 7135
Country | Austria
Production date | 2005-06-01
Submitter | OFI
Submitter organisation | ECN (Netherlands)
Submission date | 2009-11-16
Values
Property | Unit | Value |  |  | Std dev | Det lim | Lab | Date | Method | Remarks
|  | ar | dry | daf
Main biomass properties
Proximate analysis
Moisture content | wt% | 9.66 |  |  | 0 |  | ofi | 2005-06-01 | CEN/TS 14774-1,2,3
Ash content at 815°C | wt% | 0.261986 | 0.29 |  | 0.32 |  | ofi | 2005-06-01
Ultimate analysis (macroelements)
Carbon | wt% | 45.80238 | 50.7 | 50.84746 | 0 |  |  | 2005-06-01 | CEN/TS 15104
Hydrogen | wt% | 5.23972 | 5.8 | 5.816869 | 0 |  |  | 2005-06-01 | CEN/TS 15104
Nitrogen | wt% | 0.09034 | 0.1 | 0.1002908 | 0 | 0.005 |  | 2005-06-01 | CEN/TS 15104
Sulphur | wt% | 0.0027102 | 0.003 | 0.003008725 | 0 | 0.001 | ofi | 2005-06-01 | CEN/TS15289
Total (with halides) | wt% | 61.06002708 | 56.8962 | 56.77084 |  |  |  |  | Calculated
Halides
Chlorine (Cl) | mg/kg | 28.9088 | 32 | 32.09307 | 0 | 10 | ofi | 2005-06-01 | CEN/TS 15289
Heating value
Net calorific value (LHV) | MJ/kg | 16.9466742 | 19.02 | 19.07532 | 0.004 |  | ofi | 2005-06-01 | CEN/TS 14918
Gross calorific value (HHV) | MJ/kg | 18.537768 | 20.52 | 20.57968 | 0.004 |  | ofi | 2005-06-01
Trace elements composition
Aluminium (Al) | mg/kg (dry) | 53 |  |  | 0 |  | ofi | 2005-06-01 |  | Own method
Calcium (Ca) | mg/kg (dry) | 712 |  |  | 0 |  | ofi | 2005-06-01 |  | Own method
Iron (Fe) | mg/kg (dry) | 26 |  |  | 0 |  | ofi | 2005-06-01 |  | Own method
Potassium (K) | mg/kg (dry) | 354 |  |  | 0 |  | ofi | 2005-06-01 |  | Own method
Magnesium (Mg) | mg/kg (dry) | 352 |  |  | 0 |  | ofi | 2005-06-01 |  | Own method
Manganese (Mn) | mg/kg (dry) | 117 |  |  | 0 |  | ofi | 2005-06-01 |  | Own method
Sodium (Na) | mg/kg (dry) | 90 |  |  | 0 |  | ofi | 2005-06-01 |  | Own method
Phosphorus (P) | mg/kg (dry) | 7 |  |  | 0 |  | ofi | 2005-06-01 |  | Own method
Silicon (Si) | mg/kg (dry) | 84 |  |  | 0 |  | ofi | 2005-06-01 |  | Own method
Zinc (Zn) | mg/kg (dry) | 14 |  |  | 0 |  | ofi | 2005-06-01 |  | Own method
Ash melting behaviour
European standard method
SH (shrinkage temperature) | °C | 1360
DEF (deformation temperature) | °C | -
HE (hemispherical temperature) | °C | 1460
FL (flow temperature) | °C | 1470
Physical Properties
Commonly used properties
Mechanic durability | wt% | 97.04 | [6 empty] | CEN/TS 15210-1,2
Particle density | kg/m³ | 1162 | [6 empty] | CEN/TS 15150
Note on C22: ar: as received, the material in its original form (including ash and moisture)
Note on E22: daf: the dry and ash free material
Note on D22: dry: the dry material (including ash)