## Phyllis2 #3315 Wood Pellets
Phyllis2
https://phyllis.nl/Biomass/View/3315
Wood Pellets (#3315)
ID-number | #3315
Material | Wood Pellets
Alternative name | Pellets dark
Classification | CEN/TS 14961 classification > Solid biofuels > Woody biomass > Wood processing industry > Chemically untreated wood residues > Without bark
ECN Phyllis classification > untreated wood
NTA 8003 classification > [100] hout > [110] vers hout > [119] overig vers hout
Sample date | 2007-11-01
Country | Portugal
Production date | 2007-11-01
Submitter | OFI
Submitter organisation | ECN (Netherlands)
Submission date | 2009-11-16
Values
Property | Unit | Value |  |  | Std dev | Det lim | Lab | Date | Method | Remarks
|  | ar | dry | daf
Main biomass properties
Proximate analysis
Moisture content | wt% | 6.847067 |  |  | 0 |  | ofi | 2007-11-01 | CEN/TS 14774-1,2,3
Ash content at 815°C | wt% | 0.7979196 | 0.8565695 |  | 0.04 |  | ofi | 2007-11-01
Ultimate analysis (macroelements)
Nitrogen | wt% | 0.540287 | 0.58 | 0.585011 | 0 | 0.005 |  | 2007-11-01 | CEN/TS 15104
Sulphur | wt% | 0.01676753 | 0.018 | 0.01815551 | 0 | 0.001 | ofi | 2007-11-01 | CEN/TS15289
Total (with halides) | wt% | 8.285878 | 1.54457 | 0.6939441 |  |  |  |  | Calculated
Halides
Chlorine (Cl) | mg/kg | 838.3764 | 900 | 907.7757 | 0 | 10 |  | 2007-11-01 | CEN/TS 15289
Heating value
Net calorific value (LHV) | MJ/kg | 17.06602 | 18.5 | 18.65983 | 0.005 |  | ofi | 2007-11-01 | CEN/TS 14918
Gross calorific value (HHV) | MJ/kg | 18.58401 | 19.95 | 20.12236 | 0.005 |  | ofi | 2007-11-01
Trace elements composition
Arsenic (As) | mg/kg (dry) | 3 |  |  | 0 |  |  | 2007-11-01
Cadmium (Cd) | mg/kg (dry) | 1 |  |  | 0 |  |  | 2007-11-01
Chromium (Cr) | mg/kg (dry) | 13 |  |  | 0 |  |  | 2007-11-01
Copper (Cu) | mg/kg (dry) | 1.5 |  |  | 0 |  |  | 2007-11-01
Mercury (Hg) | mg/kg (dry) | 0.8 |  |  | 0 |  |  | 2007-11-01
Lead (Pb) | mg/kg (dry) | 93 |  |  | 0 |  |  | 2007-11-01
Zinc (Zn) | mg/kg (dry) | 29 |  |  | 0 |  |  | 2007-11-01
Physical Properties
Commonly used properties
Mechanic durability | wt% | 94.9 | [6 empty] | CEN/TS 15210-1,2
Dimension, D | mm | 6 | [6 empty] | CEN/TS 14961
Dimension, L | mm | 23 | [6 empty] | CEN/TS 14961
Particle density | kg/m³ | 1174 | [6 empty] | CEN/TS 15150
Note on C20: ar: as received, the material in its original form (including ash and moisture)
Note on E20: daf: the dry and ash free material
Note on D20: dry: the dry material (including ash)