## Phyllis2 #3342 Wood chips from
Phyllis2
https://phyllis.nl/Biomass/View/3342
Wood chips from urban pruning (#3342)
ID-number | #3342
Material | Wood chips from urban pruning
Classification | CEN/TS 14961 classification > Solid biofuels > Woody biomass > Forest and plantation wood > Logging residues
ECN Phyllis classification > untreated wood > park waste wood > wood
NTA 8003 classification > [100] hout > [110] vers hout > [113] snoeihout (park en plantsoen)
Country | Spain
Production date | 2005-09-13
Submitter | AICIA
Submitter organisation | ECN (Netherlands)
Submission date | 2008-09-11
Values
Property | Unit | Value |  |  | Std dev | Det lim | Lab | Date | Method | Remarks
|  | ar | dry | daf
Main biomass properties
Proximate analysis
Moisture content | wt% | 11.08 |  |  | 0 |  |  | 2005-09-20 | CEN/TS 14774-1,2,3 | UNE 32-001
Ash content at 815°C | wt% | 4.419324 | 4.97 |  | 0 |  |  | 2005-09-20 |  | UNE 32-019
Volatile matter | wt% | 70.406856 | 79.18 | 83.32106 | 0
Fixed carbon | wt% | 14.09382 | 15.85 | 16.67894 |  |  |  |  | Calculated
Ultimate analysis (macroelements)
Carbon | wt% | 42.237 | 47.5 | 49.98422 | 0 |  |  | 2005-09-20 | CEN/TS 15104 | ASTM D5373
Hydrogen | wt% | 5.104008 | 5.74 | 6.040198 | 0 |  |  | 2005-09-20 | CEN/TS 15104 | ASTM D5373
Oxygen | wt% | 36.964044 | 41.57 | 43.74408 | 0
Nitrogen | wt% | 0.195624 | 0.22 | 0.2315058 | 0 |  |  | 2005-09-20 | CEN/TS 15104 | ASTM D5373
Sulphur | wt% (dry) | < 0,05 |  |  | 0 |  |  | 2005-09-20 | CEN/TS15289 | ASTM D4293
Total (with halides) | wt% | 100 | 100 | 100 |  |  |  |  | Calculated
Heating value
Net calorific value (LHV) | MJ/kg | 15.46686 | 17.698538 | 18.62416 | 0 |  |  | 2005-09-20 | CEN/TS 14918 | UNE 32-006
Gross calorific value (HHV) | MJ/kg | 16.84776 | 18.947104 | 19.93802 | 0
HHVMilne | MJ/kg | 16.6269 | 18.69872 | 19.67665 |  |  |  |  | Calculated
Note on C18: ar: as received, the material in its original form (including ash and moisture)
Note on E18: daf: the dry and ash free material
Note on D18: dry: the dry material (including ash)