## Phyllis2 #3343 Almond tree prun
Phyllis2
https://phyllis.nl/Biomass/View/3343
Almond tree pruning (#3343)
ID-number | #3343
Material | Almond tree pruning
Classification | CEN/TS 14961 classification > Solid biofuels > Woody biomass > Forest and plantation wood > Logging residues
ECN Phyllis classification > untreated wood > other hard wood
NTA 8003 classification > [100] hout > [110] vers hout > [120] loofhout > [126] hard loofhout met schors
Country | Spain
Production date | 2007-07-27
Submitter | AICIA
Submitter organisation | ECN (Netherlands)
Submission date | 2008-09-11
Values
Property | Unit | Value |  |  | Std dev | Det lim | Lab | Date | Method | Remarks
|  | ar | dry | daf
Main biomass properties
Proximate analysis
Moisture content | wt% | 11.4 |  |  | 0 |  |  | 2007-07-27 | CEN/TS 14774-1,2,3 | UNE 32-001
Ash content at 815°C | wt% | 1.66568 | 1.88 |  | 0 |  |  | 2007-07-27 |  | UNE 32-019
Volatile matter | wt% | 70.00286 | 79.01 | 80.52385 | 0
Fixed carbon | wt% | 16.93146 | 19.11 | 19.47615 |  |  |  |  | Calculated
Ultimate analysis (macroelements)
Carbon | wt% | 43.56462 | 49.17 | 50.11211 | 0 |  |  | 2007-07-27 | CEN/TS 15104 | ASTM D5373
Hydrogen | wt% | 5.24512 | 5.92 | 6.033428 | 0 |  |  | 2007-07-27 | CEN/TS 15104 | ASTM D5373
Oxygen | wt% | 37.57526 | 42.41 | 43.22258 | 0 |  |  | 2007-07-27
Nitrogen | wt% | 0.54932 | 0.62 | 0.6318793 | 0 |  |  | 2007-07-27 | CEN/TS 15104 | ASTM D5373
Sulphur | wt% (dry) | <0,05 |  |  | 0 |  |  | 2007-07-27 | CEN/TS15289 | ASTM D4293
Total (with halides) | wt% | 100 | 100 | 100 |  |  |  |  | Calculated
Heating value
Net calorific value (LHV) | MJ/kg | 16.97342 | 19.471694 | 19.84478 | 0 |  |  | 2007-07-27 | CEN/TS 14918 | UNE 32-006
Gross calorific value (HHV) | MJ/kg | 16.11162 | 18.184672 | 18.53309 | 0 |  |  | 2007-07-27 |  | UNE 32-006
HHVMilne | MJ/kg | 17.18963 | 19.40139 | 19.77312 |  |  |  |  | Calculated
Note on C18: ar: as received, the material in its original form (including ash and moisture)
Note on E18: daf: the dry and ash free material
Note on D18: dry: the dry material (including ash)