## Phyllis2 #3347 Olive branches
Phyllis2
https://phyllis.nl/Biomass/View/3347
Olive branches (#3347)
ID-number | #3347
Material | Olive branches
Classification | CEN/TS 14961 classification > Solid biofuels > Woody biomass > Blends and mixtures > Mixtures
ECN Phyllis classification > untreated wood > other hard wood
NTA 8003 classification > [100] hout > [110] vers hout > [120] loofhout > [126] hard loofhout met schors
Country | Spain
Production date | 2007-06-29
Submitter | AICIA
Submitter organisation | ECN (Netherlands)
Submission date | 2008-03-07
Values
Property | Unit | Value |  |  | Std dev | Det lim | Lab | Date | Method | Remarks
|  | ar | dry | daf
Main biomass properties
Proximate analysis
Moisture content | wt% | 13.83 |  |  | 0 |  |  |  | CEN/TS 14774-1,2,3 | UNE 32-001
Ash content at 750°C | wt% | 1.921591 | 2.23 |  | 0 |  |  |  |  | PEE-C-004
Volatile matter | wt% | 70.116529 | 81.37 | 83.22594 | 0
Fixed carbon | wt% | 14.13188 | 16.4 | 16.77406 |  |  |  |  | Calculated
Ultimate analysis (macroelements)
Carbon | wt% | 41.085856 | 47.68 | 48.76752 | 0 |  |  |  | CEN/TS 15104 | ASTM D5373
Hydrogen | wt% | 5.040945 | 5.85 | 5.983431 | 0 |  |  |  | CEN/TS 15104 | ASTM D5373
Oxygen | wt% | 37.535652 | 43.56 | 44.55354 | 0
Nitrogen | wt% | 0.499786 | 0.58 | 0.593229 | 0 |  |  |  | CEN/TS 15104 | ASTM D5373
Sulphur | wt% (dry) | <0,05 |  |  | 0 |  |  |  | CEN/TS15289 | ASTM D4239
Total (with halides) | wt% | 103.9469 | 104.5804 | 104.6849 |  |  |  |  | Calculated
Halides
Chlorine (Cl) | mg/kg | 40331.0068 | 46804 | 47871.54 | 0 |  |  |  | CEN/TS 15289
Heating value
Net calorific value (LHV) | MJ/kg | 14.85173 | 17.627478 | 18.02954 | 0 |  |  |  | CEN/TS 14918 | UNE 32-006
Gross calorific value (HHV) | MJ/kg | 16.30475 | 18.921606 | 19.35318 | 0
HHVMilne | MJ/kg | 16.08141 | 18.66242 | 19.08809 |  |  |  |  | Calculated
Note on C18: ar: as received, the material in its original form (including ash and moisture)
Note on E18: daf: the dry and ash free material
Note on D18: dry: the dry material (including ash)